## Main
ID | Reference | Title | Year | Journal | Country | Objective | Property of Interest | Type of suitability | Experimental Parameter | Type of asphalt mix | Plastic Used | Additional material | Pretreatment | Particles size (mm) | Coarse, fine or filler, fibers | Is complying the condition? | Plastic as aggregate/ replacement or Bitumen modifier | Mixed Method | Mixed Temperature | RECALCULATE THE OAC/OBC | Do they report the OAC/OBC? | Report plastic addition | Plastic percentage (%) by total Mixture | Plastic percentage (%) by aggregates | Plastic percentage (%) by filler weight | Plastic percentage (%) by bitumen weight | Plastic percentage (%) by NS | Calculation over bitumen weight | Tests | Possible Measurements to include | Volumetric properties | Marshall Properties | Moisture damage | Rutting | Stiffness | Stifness - Fatigue | Stifness - low temperature | Others | Best Result (%) by total mixture | Best Result (%) by aggregates | Best Result(%) - by filler weight | Best Result (%) - by bitumen weight | Best Result (%) - by NS | Important notes for the quantitative analysis
[28 empty] | OBC |  |  |  |  | TSR
1 | Al-Hadidy, A.I., Yi-qiu, T., 2009 | Effect of polyethylene on life of flexible pavements | 2009 | Construction and Building Materials | China | Evaluate the suitability | NA | Material | NA | SMA | LDPE | NA | Pyrolysis | NA | Filler | NA | Bitumen modifier | First | NA | NA | NA | By bitumen content | NA | NA | NA | 2/4/6/8 | NA | NA | Marshall, Volumetrics, Indirect strength test , Flexural stiffness | Marshall stability, Marshall flow-air voids,ITS, TSR Low Drain down and stiffness modulus | AV | MF/MS | TSR | - | - | - | Flexural stiffness | - | NA | NA | NA | 6 | NA
2 | Anurag, K., Xiao, F., Amirkhanian, S.N., 2009 | Laboratory investigation of indirect tensile strength using roofing polyester waste fibers in hot mix asphalt | 2009 | Construction and Building Materials | United States of America | Performance of certain properties | Moisture damage/Stifness (Low-Temp) | NA | NA | Type I surface | PS | NA | Physical | 0.0365/0.1271 | Fibers | Y | Aggregate | Second | NS | Y | Y | By weight of total mix | 0.35/0.5 | NA | NA | NA | NA | Recalculated | Bulk Specific gravity, ITS, Tensile strength ratio, AV (percentage air voids) , VAM (void in mineral aggregate) | Bulk Specific gravity, ITS, Tensile strength ratio, AV (percentage air voids) , VAM (void in mineral aggregate) | AV/ALL | MF | TSR | - | - | ITS | ITS | - | 0.5 | NA | NA | NA | NA
3 | Sabina, Khan, T.A., Sangita, Sharma, D.K., Sharma, B.M., 2009 | Performance evaluation of waste plastic/polymer modified bituminous concrete mixes | 2009 | Journal of Scientific & Industrial Research | India | Evaluate the suitability | NA | Material | NA | Dense Graded | PP | NA | Physical | 2-3 | Fine | Y | Aggregate | Second | 155 | N | NA | By bitumen content | NA | NA | NA | 8/15 | NA | NA | Marshall stability,Marshall flow, Reatined stability, Air voids, bulk density, ITS, wheel tracking device | Marshall stability,Marshall flow, Reatined stability, Air voids (VFB), bulk density, ITS, wheel tracking device | AV/ALL | MF/MS | Retained stability | Wheel Tracking | - | ITS | - | - | NA | NA | NA | 8 | NA
5 | Bindu, C.S., Beena, K.S., 2010 | Waste plastic as a stabilizing additive in stone mastic asphalt | 2010 | International Journal of Engineering and Technology | India | Evaluate the suitability | NA | Material | NA | SMA | Mix | NA | Physical | 2-3 | Fine | Y | Aggregate | Second | 155 | N | NA | By aggregates content | NA | 6/7/8/9/10/11/12 | NA | NA | NA | 6.63 | Air voids, VMA, VFB, Drain down, Marshall stability, tensile strength values, compressive strength, triaxial test, splitting tensile test, compressive strength test | Air voids, VMA, VFB, bulk density, Drain down, Marshall stability, tensile strength values, | AV/ALL | MF/MS | Retained stability | - | - | Compressive strength/ITS | - | Drain Down Test | NA | 10 | NA | NA | NA
6 | Vasudevan, R., Velkennedy, R., Ramalinga Chandra Sekar, A., Sundarakannan, B., 2010 | Utilization of waste polymers for flexible pavement and easy disposal of waste polymers | 2010 | International Journal of Pavement Research and Technology | India | Evaluate the suitability | NA | Material | NA | NS | PP/LDPE/PE foam | NA | Physical | 4.35-2.36 | Fine | Y | Aggregate | Second | 170 | N | NA | By weight of total mix | 0.5 | NA | NA | N/A | NA | 4.5 | Stripping test, bitumen extraction test and marshall stability | Stripping test, bitumen extraction test and marshall stability | ALL | MS/MF/MQ | Stripping Test | - | - | - | - | Bitumen extraction/Field Study/Cost Study | 0.5 | NA | NA | NA | NA
6.1 | [11 empty] | NA |  |  |  | Y | Aggregate | First/Second |  |  |  | By weight of total mix | 0.25/0.5/0.75/1 | NA | NA | NA | NA | 4.5 | [10 empty] | 0.5/0.5/1 | NA | NA | NA | NA
7 | Yang, X.W., Jiang, X.H., He, Z., Zhang, X.Y., 2010 | Modified Asphalt from Domestic Waste Old Plastic | 2010 |  |  |  |  | Material | NA |  |  | NA |  |  |  |  | #N/A | [13 empty] | - | - | - | - |  | - | - | - |  | - |  | - | -
8 | Ahmadinia, E., Zargar, M., Karim, M.R., Abdelaziz, M., Shafigh, P., 2011 | Using waste plastic bottles as additive for stone mastic asphalt | 2011 | Materials & Design | Malaysia | Evaluate the suitability | NA | Material | NA | SMA | PET | NA | Physical | 0.59 | Fine | Y | Aggregate | Third | 160 | N | NA | By bitumen content | NA | NA | NA | 2/4/6/8/10 | NA | NA | Marshall properties (Flow, stability and quotient), volumetric properties | Marshall properties (Flow, stability and quotient), volumetric properties (Bulk specific gravity, air void, VMA) | AV/ALL | MS/MF/MQ | - | - | - | - | - | - | NA | NA | NA | 6 | NA
9 | Attaelmanan, M., Feng, C.P., Ai, A.H., 2011 | Laboratory evaluation of HMA with high density polyethylene as a modifier | 2011 | Construction and Building Materials | China | Evaluate the suitability | NA | Material | NA | Dense Graded | HDPE | NA | Physical | NS | Fine | NA | Bitumen modifier | First | 170 | N | NA | By bitumen content | NA | NA | NA | 1/3/5/7 | NA | NA | Moisture sucsceptibility, Flexural Strength, resilient modulus |  | AV/ALL | - | TSR | - | - | Flexural stiffness | Flexural stiffness | - | NA | NA | NA | 5 | NA
10 | Jeong, K.D., Lee, S.J., Kim, K.W., 2011 | Laboratory evaluation of flexible pavement materials containing waste polyethylene (WPE) film | 2011 | Construction and Building Materials | South Korea | Evaluate the suitability | NA | Material | NA | Dense Graded | LDPE/SBS/PE | NA | Physical | NS | Fine | Y | Aggregate | Second | 185 | Y | Y | NS | NA | NA | NA | 5/10/12/15/17.5 | NA | Recalculated | Marshall stability, ITS, stiffness modulus, and wheel tracking | Volumetric properties ( Air void, VMA, VFA), ITS and Stiffness index, Wheel (Ruth depth and Dynamic Stability) | AV/ALL | MS/MF/MQ | - | Wheel Tracking | - | ITS | - | - | NA | NA | NA | 12 | NA
11 | Sangita, Khan, T.A., Sabina, Sharma, D.K., 2011 | Effect of waste polymer modifier on the properties of bituminous concrete mixes | 2011 | Construction and Building Materials | India | Performance of certain properties | Mechanical | NA | NA | Dense Graded | PE | Rubber | Physical | <2 | Fine | NA | Bitumen modifier | Second | 155 | N | NA | By bitumen content | NA | NA | NA | 6/8/12/15 | NA | NA | Marshall Tests, Resilient modulus, permanent deformation |  | AV/ALL | MS/MF/MQ | Retained stability/TSR | Dynamic creep test/Wheel Tracking | Resilient Modulus | - | Resilient modulus | - | NA | NA | NA | 8 | NA
12 | Zhang, Q., Goh, S.W., You, Z.P., 2011 | Study on Dynamic Modulus of Waste Plastic Modified Asphalt Mixture Using Waste Plastic Bag Chips | 2011 | Advances in Building Materials, Pts 1-3 | United States of America | Performance of certain properties | Stifness (fatigue) | NA | NA | NS | HDPE | NA | Physical | 2.36-4.7 | Fine | NA | Bitumen modifier | First | 160C | N | NA | By bitumen content | NA | NA | NA | 2/5/8 | NA | NA | Dynamic modulus and Phase angle | Dynamic modulus and Phase angle | - | - | - | - | Dynamic modulus | - | - | - | NA | NA | NA | 2 | NA
13 | Zhang, Q., Xie, L.B., Li, Y.W., He, Y.H., Liu, J., 2011 | Research on dynamic modulus of waste plastic modified asphalt mixture | 2011 | Xi'an Jianzhu Keji Daxue Xuebao/Journal of Xi'an University of Architecture and Technology |  |  |  | Material | NA |  |  | NA |  |  |  |  | #N/A | [13 empty] | - | - | - | - | - | - | - | - |  |  |  | - | NA
14 | Ahmadinia, E., Ahmadinia, E., Zargar, M. Karim, M.R., Abdelaziz, M., 2012 | Performance evaluation of utilization of waste Polyethylene Terephthalate (PET) in stone mastic asphalt | 2012 | Construction and Building Materials | Malaysia | Evaluate the suitability | NA | Material | NA | SMA | PET | NA | Physical | 425 μm-1.18 | Fine | Y | Aggregate | Third | 160C | N | NA | By bitumen content | NA | NA | NA | 2/4/6/8/10 | NA | NA | Resilient modulus, Wheel tracking, moisture susceptability ITS ratio, resilient modulus, drain down tets | Resilient modulus, Wheel tracking (Ruth Depth), moisture susceptability (ITS ratio), drain down tets | - | - | TSR | Wheel Tracking | Resilient Modulus | - | - | Drain Down Test | NA | NA | NA | 5 | NA
15 | Moghaddam, T.B., Karim, M.R., Syammaun, T., 2012 | Dynamic properties of stone mastic asphalt mixtures containing waste plastic bottles | 2012 | Construction and Building Materials | Malaysia | Performance of certain properties | Stifness (fatigue) | NA | NA | SMA | PET | NA | Physical | <2.36 | Fine | Y | Aggregate | Second | 162.5 | Y | Y | By aggregates content | NA | 0.2/0.4/0.6/0.8/1 | NA | NA | NA | Recalculated | Indirect tensile sstiffness modulus and indirect tensile strength | Stiffnes modulus(ITS), and fatigue resistance lines | - | - | - | - | - | ITS | - | Model Predictions | NA | 0.8 | NA | NA | NA
16 | Vasudevan, R., Sekar, A.R.C., Sundarakannan, B., Velkennedy, R., 2012 | A technique to dispose waste plastics in an ecofriendly way - Application in construction of flexible pavements | 2012 | Construction and Building Materials | India | Evaluate the suitability | NA | Material | NA | NS | PP/LDPE/PE foam | NA | Physical | 2.5-4.35 | Fine | Y | Aggregate | Second | 170 | N | NA | By bitumen content | NA | NA | NA | 5/10/15/20 | NA | NA | Moisture absorption, soundness test, aggregate impact test, los angeles abrasion test, stripping test, bitumen extraction test, Marshall stability | Stripping value, bitumen extraction, Marshall (Stability, flow, MQ), Air voids (%), Real escenario,finances. | ALL | MS/MF/MQ | - | - | - | - | - | Bitumen extraction/Stripping Test/Field Study/Cost Study | NA | NA | NA | 10 | NA
18 | Akinpelu, M., Dahunsi, B.I.O., Olafusi, O., Awogboro, O., Quadri, A., 2013 | Effect of polythene modified bitumen on properties of hot mix asphalt | 2013 | ARPN Journal of Engineering and Applied Sciences | Nigeria | Evaluate the suitability | NA | Material | NA | NS | PE | NA | Physical | 0.6 -2.36 | Fine | NA | Bitumen replacement | First | 265 | N | NA | By bitumen content | NA | NA | NA | 2.5/5/7.5/10/12.5/15 | NA | NA | Bulk density , Marshall variables, | Bulk density , Marshall variables (Stability and Flow) | ALL | MS/MF/MQ | - | - | - | - | - | - | NA | NA | NA | 12.5 | NA
19 | Bagampadde, U., Kaddu, D., Kiggundu, B.M., 2013 | Evaluation of rheology and moisture susceptibility of asphalt mixtures modified with low density polyethylene | 2013 | International Journal of Pavement Research and Technology | Uganda | Performance of certain properties | Moisture damage/Stifness (fatigue) | NA | NA | Dense Graded | LDPE | NA | Physical | 5 | Coarse | NA | Bitumen modifier | First | 150 | N | NA | By bitumen content | NA | NA | NA | 0.5/1/1.5/2/2.5/3/3.5/4 | NA | NA | Retained stability, ITS ratio, Marshall stability |  | AV | MS | Retained stability/TSR | - | - | - | - | - | NA | NA | NA | 3 | NA
20 | Moghaddam, T.B., Karim, M.R., Soltani, M., 2013 | Utilization of waste plastic bottles in asphalt mixture | 2013 | Journal of Engineering Science and Technology | Malaysia | Evaluate the suitability | NA | Material | NA | SMA | PET | NA | Physical | <2.36 | Fine | Y | Aggregate | Second | 160 | Y | Y | By aggregates content | NA | 0.2/0.4/0.6/0.8/1 | NA | NA | NA | Recalculated | Marshall variables, volumetric, Stiffness, Indirect tensile fatigue |  | ALL | MS/MF/MQ | - | - | Dynamic modulus | ITS | - | - | NA | 0.8 | NA | NA | NA
21 | Rahman, W., Wahab, A.F.A., 2013 | Green Pavement Using Recycled Polyethylene Terephthalate (PET) as Partial Fine Aggregate Replacement in Modified Asphalt | 2013 | Procedia Engineering | Malaysia | Determine the optimal quantity of plastic/Evaluate the suitability | NA | NA | Addition | Dense Graded | PET | NA | Physical | 2 | Fine | N | Aggregate replacement | Second | 150 | N | NA | By weight of total mix | 5/10/15/20/25 | NA | NA | NA | NA | 5 | Resilient Modulus, Creep stiffness |  | AV/ALL | - | - | Dynamic creep test/Wheel Tracking | Resilient Modulus | ITS | - | - | NA | 20 | NA | NA | NA
23 | Yang, F., Sun, S.Y., Zhong, S., Li, S.Y., Wang, Y., Wu, J.Q., 2013. | Performance of the heavy fraction of pyrolysis oil derived from waste printed circuit boards in modifying asphalt | 2013 | Journal of Environmental Management | China | Evaluate the suitability | NA | Material | NA | Dense Graded | HFPO/SBR/HFPO+SBR | NA | Pyrolysis | NA | Fine | NA | Bitumen modifier | First | 170 | Y | Y | By bitumen content | NA | NA | NA | 4 | NA | NA | Volumetric properties, Marshall stability and water resistane of the asphalt, wheel tracking test - dynamyc stability. | Volumetric properties, Marshall stability and water resistane of the asphalt, wheel tracking test - dynamyc stability. | AV/ALL | MS/MF/MQ | Retained stability | Wheel Tracking | - | - | - | - | NA | NA | NA | 4 | NA
24 | Behl, A., Sharma, G., Kumar, G., 2014 | A sustainable approach: Utilization of waste PVC in asphalting of roads | 2014 | Construction and Building Materials | India | Evaluate the suitability | NA | Material | NA | Dense Graded | PVC | NA | Chemical | 2-4 | Fine | NA | Bitumen modifier | First | NS | N | NA | By bitumen content | NA | NA | NA | 3/5 | NA | NA | Retained stability, ITS ratio, ITS |  | - | - | Retained stability/TSR | Wheel Tracking | - | ITS/Flexural stiffness | Flexural stiffness | - | NA | NA | NA | 5 | NA
25 | Fang, C.Q., Wu, C.X., Hu, J.B., Yu, R., Zhang, Z.P., Nie, L., Zhou, S.S., Mi, X.H., 2014 | Pavement Properties of Asphalt Modified With Packaging-Waste Polyethylene | 2014 | Journal of Vinyl & Additive Technology | China | Evaluate the suitability | NA | Material | NA | NS | PE | NA | Physical | 15x20 | Coarse | NA | Bitumen modifier | First | NS | N | NA | By bitumen content | NA | NA | NA | 2/4/6/8/10 | NA | NA | Wheel rutting test, Immersed Marshall Experiment, Cracking resistance cold, fatigue resistance property | Wheel rutting test, Immersed Marshall Experiment, Fatigue cracking resistance (Fatigue lifes) | - | - | Retained stability | Wheel Tracking | - | Other | Other | - | NA | NA | NA | - | NA
26 | Gürü, M., Çubuk, M.K., Arslan, D., Farzanian, S.A., Bilici, T., 2014 | An approach to the usage of polyethylene terephthalate (PET) waste as roadway pavement material | 2014 | Journal of Hazardous Materials | Turkey | Effects of experiment parameters | NA | NA | Pretreatment | Type 1 Wearing course (Turkey) | PET | NA | Chemical | 10 | Coarse | NA | Bitumen modifier | First | NS | N | NA | By bitumen content | NA | NA | NA | 1/2/3/5/10 | NA | NA | Marshall Stability, Nicholson stripping resistance test | Marshall stability, stripping resistance | AV/ALL | MS | - | - | - | - | - | Stripping Test | NA | NA | NA | 1 | NA
27 | Modarres, A., Hamedi, H., 2014 | Developing laboratory fatigue and resilient modulus models for modified asphalt mixes with waste plastic bottles (PET) | 2014 | Construction and Building Materials | Iran | Create predictive models | Stifness (fatigue)/Stifness (Low-Temp) | NA | NA | NS | PET | NA | Physical | 0.425-1.18 | Fine | Y | Aggregate | Second | NS | N | NA | By bitumen content | NA | NA | NA | 2/4/6/8/10 | NA | 5.7 | Indirect tensile fatigue test, resilient modulus | Stiffness modulus, ITS, Fatigue Lines, Fatigue life | - | - | - | - | Resilient Modulus | Fatigue Life | Fatigue Life/Resilient modulus | Model Predictions | NA | NA | NA | 10 | NA
28 | Modarres, A., Hamedi, H., 2014 | Effect of waste plastic bottles on the stiffness and fatigue properties of modified asphalt mixes | 2014 | Materials & Design | Iran | Performance of certain properties | Stifness (fatigue)/Stifness (Low-Temp) | NA | NA | NS | PET | NA | Physical | 0.425-1.18 | Fine | Y | Aggregate | Second | 160 | N | NA | By bitumen content | NA | NA | NA | 2/4/6/8/10 | NA | 5.7 | Resilient modulus and fatigue test- Indirect Tensile Method ASTM D4123 and EN12697-24. | Resilient modulus and fatigue test (Fatigue lines and fatigue life) Indirect Tensile Method ASTM D4123 and EN12697-24. | - | - | - | - | Resilient Modulus | Fatigue Life | Fatigue Life/Resilient modulus | - | NA | NA | NA | 10 | NA
29 | Moghaddam, T.B., Soltani, M., Karim, M.R., 2014 | Experimental characterization of rutting performance of Polyethylene Terephthalate modified asphalt mixtures under static and dynamic loads | 2014 | Construction and Building Materials | Malaysia | Performance of certain properties | Rutting resistance | NA | NA | NS | PET | NA | Physical | <2.36 | Fine | Y | Aggregate | Second | 160 | N | NA | By aggregates content | NA | 0.1/0.2/0.3/0.4/0.5/0.6/0.7/0.8/0.9/1 | NA | NA | NA | NS | Volumetric properties, Marshall properties, Indirect Tensile stiff modulus, ITS, permanent deformation unders static and dynamic load. | Volumetric properties (Bulk specific gravity), Marshall properties (Stability and flow), Indirect Tensile S(No moisture) stiff modulus, Static Creep tests, dynamic creep test | ALL | MS/MF/MQ | - | Dynamic creep test | Resilient Modulus | ITS | - | - | NA | 0.8 | NA | NA | NA
30 | Bindhulal, 2015 | Utilization of waste plastic polyethylene bags in Bitumen | 2015 | International Journal of Applied Engineering Research | India | Evaluate the suitability | NA | Material | NA | NS | PE | NA | Physical | NS | NS | NA | Bitumen modifier | First | NS | N | NA | By bitumen content | NA | NA | NA | 4/4.5/5/5.5 | NA | NS | Marshall stability and flow. Air Voids and air voids filled with bitumen. | Marshall stability and flow. Air Voids and air voids filled with bitumen. | AV/ALL | MS/MF/MQ | - | - | - | - | - | - | NA | NA | NA | 5 | NA
31 | Costa, L., Fernandes, S., Silva, H., Oliveira, J., Miranda, R., 2015 | Mechanical Analysis of Asphalt Mixtures Produced with Waste Plastic Modified Binders | 2015 | M2d2015: Proceedings of the 6th International Conference on Mechanics and Materials in Design | Portugal | Performance of certain properties | Mechanical | NA | NA | AC14 Surf Mixture | HDPE/EVA | NA | NS | NS | NS | NA | Bitumen modifier | First | 160 | N | NA | By bitumen content | NA | NA | NA | 2/4/5 | NA | NS | Rutting resistance - Wheel Tracking Test , Stiffness moduls - four point bending configuration, Fatigue resistance - four point bending configuration | Rutting resistance - Wheel Tracking Test , Stiffness moduls - four point bending configuration, Fatigue resistance - four point bending configuration | - | - | - | Wheel Tracking | Dynamic modulus | Fatigue Life | - | - | NA | NA | NA | 2+4 | NA
32 | Moghaddam, T.B., Soltani, M., Karim, M.R., 2015 | Stiffness modulus of Polyethylene Terephthalate modified asphalt mixture: A statistical analysis of the laboratory testing results | 2015 | Materials & Design | Malaysia | Performance of certain properties | Stifness (fatigue) | NA | NA | SMA | PET | NA | Physical | 2.36 | Fine | Y | Aggregate | Second | 160 | Y | Y | By aggregates content | NA | 0.5/1 | NA | NA | NA | Recalculated | Response surface methodology, Indirect Tensile fatigue test (ITF) | Stiffness value, Volumetric properties (bulk density, VMA, VFA) | - | - | - | - | Resilient Modulus | - | Resilient modulus | Model Predictions | NA | NA | NA | 0.5 | NA
33 | Moghaddam, T.B., Soltani, M., Karim, M.R., Baaj, H., 2015 | Optimization of asphalt and modifier contents for polyethylene terephthalate modified asphalt mixtures using response surface methodology | 2015 | Measurement | Malaysia | Evaluate the suitability | NA | Material | NA | SMA | PET | NA | Physical | 2.36 | Fine | Y | Aggregate | Third | 160 | N | NA | By aggregates content | NA | 0.5/1 | NA | NA | NA | Recalculated | Volumentric properties, Marshall properties, Predictive models | Volumentric properties, Marshall properties, Predictive models | AV/ALL | MS/MF/MQ | - | - | - | - | - | Model Predictions | NA | NA | NA | 1 | NA
34 | Soltani, M., Moghaddam, T.B., Karim, M.R., Baaj, H., 2015 | Analysis of fatigue properties of unmodified and polyethylene terephthalate modified asphalt mixtures using response surface methodology | 2015 | Engineering Failure Analysis | Malaysia | Performance of certain properties | Stifness (fatigue) | NA | NA | SMA | PET | NA | Physical | 2.36 | Fine | Y | Aggregate | Second | 160 | Y | Y | By aggregates content | NA | 0.5/1 | NA | NA | NA | Recalculated | Response surface methodology, Indirect Tensile fatigue test (ITF) | Bulk density, VFA, VMA, fatigue life | AV/ALL | - | - | - | - | Fatigue Life | - | Model Predictions | NA | NA | NA | 1 | NA
37 | Angelone, S., Cauhapé Casaux, M., Borghi, M., Martinez, F.O., 2016 | Green pavements: reuse of plastic waste in asphalt mixtures | 2016 | Materials and Structures/Materiaux et Constructions | Argentina | Evaluate the suitability | NA | Material | NA | Dense Graded | PE/PP | NA | Physical | 6-10/2-5 | Fine/Coarse | Y/N | Aggregate | Second | 160 | N | NA | By weight of total mix | 2/4/6 | NA | NA | NA | NA | 5 | Volumetric properties, Marshall properties, ITS, fracture energy, resilient modulus, permanenet deformation and creep complieance | Volumetric properties (Bulk specific gravity, AV, VMA,VFA), Marshall properties (Stability and flow), ITS Moisture TSR, fracture energy, resilient modulus, Wheel deformation rutgh depth , and creep complieance | AV/ALL | MS/MF/MQ | TSR | Dynamic creep test/Wheel Tracking | Dynamic modulus/Other | ITS | ITS | - | 2 | NA | NA | NA | NA
38 | Angelone, S., Martinez, F., Cauhape Casaux, M., 2016 | A comparative study of bituminous mixtures with recycled polyethylene added by dry and wet processes | 2016 | RILEM Bookseries | Argentina | Evaluate the suitability | NA | Material | NA | Dense Graded | PE | NA | Physical | 6-10 | Coarse | Y | Aggregate | First | 160 | N | NA | By bitumen content | NA | NA | NA | 2/3 | NA | 4.9 | Marshall tests, ITS, TSR, Dynamic modulus (cold, hot), WTS |  | AV/ALL | MS/MF/MQ | TSR | Wheel Tracking | Dynamic modulus | ITS | ITS | - | Not important | Not important | NA | Not important | NA
38.1 | [11 empty] | NA | [5 empty] | Second | 160 |  |  | By weight of total mix | 2/4/6 | NA | NA | NA | NA | 4.9 | [10 empty] | 2 | NA | NA | NA | NA
39 | Dalhat, M.A., Wahhab, H.I.A.A., 2016 | Cement-less and asphalt-less concrete bounded by recycled plastic | 2016 | Construction and Building Materials | Saudi Arabia | Evaluate the suitability | NA | Material | NA | Open Graded | PP/HDPE | NA | Physical | 2.38-0.297 | Fine | Y | Aggregate | Total replacement | NA | NA | NA | Total Replacement | NA | NA | NA | NA | NA | NA | Compresive strength, Stress-strain relation, poisson ratio, Moisture sensitivity , retained strength index (RSI), bending resistance, modulus of rupture and crack healing, resilient modulus | Compresive strength, fatigue resistance, Moisture sensitivity -retained strength index (RSI), flexural stiffness and resilient modulus | - | - | Retained strength index | - | - | Fatigue Life | - | - | NA | NA | NA | NA | NA
40 | Jafar, J.J., 2016 | Utilisation of waste plastic in bituminous mix for improved performance of roads | 2016 | Ksce Journal of Civil Engineering | United Kingdom | Effects of experiment parameters | NA | NA | Pretreatment | Medium Graded | Mix | Rubber | Chemical | 1-4 | Fine | N | Aggregate replacement | Second | NS | Y | Y | By aggregates content | NA | 8 | NA | NA | NA | 7.5 | Stifness: retained stiffness, ans water immersion test. Repeat loaded axial tests, repeat load indirect tensile test | Stiffness modulus, and ITS and ratio | - | - | Resilient Modulus (ITS) ratio | - | Resilient Modulus | - | - | - | NA | 8 | NA | NA | NA
42 | Lastra-González, P., Calzada-Pérez, M.A., Castro-Fresno, D., Vega-Zamanillo, Á., Indacoechea-Vega, I., 2016 | Comparative analysis of the performance of asphalt concretes modified by dry way with polymeric waste | 2016 | Construction and Building Materials | Spain | Evaluate the suitability | NA | Material | NA | AC22 surf 50/70 S) | PE/PP/PS | NA | Physical | 2/6.3/5.6 | Fine/Coarse | N | Aggregate replacement | Second | 175 | N | NA | By aggregates content | NA | 1 | NA | NA | NA | 4.8 | Resistance against plastic deformtion and stiffness - 4 point bending test. Phase angle and dynamic modulus Fatigue resistance , workability, wheel tracking test | Voids in mixture, Wheel tracking (Slope, ruth), Stiffness (Dynamic modulus, phase angle), Fatigue(fatigue test), Misc (Energy) | - | - | - | Wheel Tracking | Dynamic modulus | Fatigue Life | - | Energy required for compacting | NA | 1 | NA | NA | NA
45 | Sarang, G., Lekha, B.M., Krishna, G., Ravi Shankar, A.U., 2016 | Comparison of Stone Matrix Asphalt mixtures with polymer-modified bitumen and shredded waste plastics | 2016 | Road Materials and Pavement Design | India | Evaluate the suitability | NA | Material | NA | SMA | PE+PP | NA | Physical | NS | NS | Y | Aggregate | Second | 155 | Y | Y | By bitumen content | NA | NA | NA | 4/8/12/16 | NA | Recalculated | Volumetric properties, Marshall properties, ITS (ITR), Stripping test, WTD, Uniaxial test |  | AV/ALL | MS/MF/MQ | TSR | Wheel Tracking | - | Fatigue Life | - | Stripping Test/Boiling Test | NA | NA | NA | 8 | NA
46 | Sojobi, A.O., Nwobodo, S.E., Aladegboye, O.J., 2016 | Recycling of polyethylene terephthalate (PET) plastic bottle wastes in bituminous asphaltic concrete | 2016 | Cogent Engineering | Nigeria | Evaluate the suitability | NA | Material | NA | NS | PET | NA | Physical | NS | NS | N | Aggregate replacement | Second | 170 | N | NA | By aggregates content | NA | 10/20/30 | NA | NA | NA | 4 | Air voids, volumentric properties, Marshall properties | Air voids, volumentric properties, Marshall properties | AV/ALL | MS/MF/MQ | - | - | - | - | - |  | NA | 16.7 | NA | NA | NA
46.1 | [11 empty] | NA |  |  |  |  | Bitumen replacement | Third |  | N | NA | By bitumen content | NA | NA |  | 5/10/20 |  | 4 | [10 empty] | NA | NA |  | 9 | NA
47 | Ziari, H., Kaliji, A.G., Babagoli, R., 2016 | Laboratory evaluation of the effect of waste plastic bottle (PET) on rutting performance of hotmix asphalt mixtures | 2016 | Petroleum Science and Technology | Iran | Performance of certain properties | Rutting resistance | NA | NA | NS | PET | NA | Physical | 10X2.5, 20X2.5, 30X2.5mm | Coarse | Y | Aggregate | Third | 160 | N | NA | By aggregates content | NA | 0.25/0.5/0.75/1 | NA | NA | NA | 5.3 | Dynamic Creep Tests, hamburg wheel | Dynamic Creep Tests (Flow number), hamburg wheel (Oruth Dpth) | - | - | - | Wheel Tracking/Flow Number | - | - | - | - | NA | 1 | NA | NA | NA
48 | Abdo, A.M.A., 2017 | Investigation the effects of adding waste plastic on asphalt mixes performance | 2017 | ARPN Journal of Engineering and Applied Sciences | United Arab Emirates | Determine the optimal quantity of plastic/Evaluate the suitability | NA | Material | Addition | NS | PET | NA | Physical | NS | NS | NS | NS | Second | NS | N | NA | By aggregates content | NA | 0.2/0.5/1 | NA | NA | NA | There are two diferent types of bitumen and their qunatities are recalculated. However they don’t specify the OAB | 3D move analysis software, Dynamic modulus, | 3D move analysis software (Ruth Depth, Bottom up cracking), Dynamic modulus (Stiffness tests) | - | - | - | - | Dynamic modulus | Simulations | - | - | NA | 0.5 | NA | NA | NA
49 | Ameri, M., Nasr, D., 2017 | Performance properties of devulcanized waste PET modified asphalt mixtures | 2017 | Petroleum Science and Technology | Iran | Evaluate the suitability | NA | Material | NA | NS | PET | NA | Physical | NS | NS | NA | Bitumen modifier | First | 160 | N | NA | By bitumen content | NA | NA | NA | 2.5/5/7.5/10/12.5/15 | NA | 4.8 | Marshall tests, ITS, wheel track test. | Marshall test (Stability), ITS (TSR), wheel track test (Ruth Depth), air voids |  | MS | TSR | Wheel Tracking | - | - | - | - | NA | NA | NA | 9 | NA
50 | Arabani, M., Yousefpour Taleghani, M., 2017 | Rutting behavior of hot mix asphalt modified by polyvinyl chloride powder | 2017 | Petroleum Science and Technology | Iran | Performance of certain properties | Rutting resistance | NA | NA | Dense Graded | PVC | NA | Physical | 0.297 | Fine | NA | Bitumen modifier | First | 165 | Y | Y | By bitumen content | NA | NA | NA | 1/3/5 | NA | Recalculated | Marshall tests, repeated load axial tests. | Marshall tests (Flow , stability and quotient), repeated load axial tests (Crack fatigue test). | - | MS/MF/MQ | - | Other | - | - | - | - | NA | NA | NA | 5 | NA
51 | Awad, A., Al Adday, F., 2017 | Utilization of Waste Plastics to Enhance the Performance of Modified Hot Mix Asphalt | 2017 | International Journal of Geomate | Jordan | Performance of certain properties | Moisture damage | NA | NA | NS | PE | NA | Physical | NS | NS | NS | NS | NS | NS | N | NA | By bitumen content | NA | NA | NA | 2/3/4/5/6 | NA | 7 | Marshall tests and volumetric properties, tests on immersion | Marshall tests (Stability and flow) and volumetric properties(Air Void, VFA and bulk specific gravity), tests on immersion | AV/ALL | MS/MF/MQ | Retained stability/Retained flow | - | - | - | - | - | NA | NA | NA | NA | NA
52 | Badejo, A.A., Adekunle, A.A., Adekoya, O.O., Ndambuki, J.M., Kupolati, K.W., Bada, B.S., Omole, D.O., 2017 | Plastic waste as strength modifiers in asphalt for a sustainable environment | 2017 | African Journal of Science Technology Innovation & Development | Nigeria | Evaluate the suitability | NA | Material | NA | NS | PET | NA | Physical | NS | NS | NS | NS | NS | NS | N | NA | By aggregates content | NA | 1/3/5 | NA | NA | NA | 6.6 | Marshall tests and volumetric properties | Marshall tests (Flow and stability) and volumetric properties ( Bulk density, void in total mix, VFB) | AV/ALL | MS/MF/MQ | - | - | - | - | - | - | NA | 1 | NA | NA | NA | Be careful because in this study they replace the bitumen with plastic waste and in the second sample group the don’t replace it
53 | Costa, L.M.B., Peralta, J., Oliveira, J.R.M., Silva, H.M.R.D., 2017 | A New Life for Cross-Linked Plastic Waste as Aggregates and Binder Modifier for Asphalt Mixtures | 2017 | Applied Sciences-Basel | Portugal | Evaluate the suitability | NA | Material | NA | AC14 | PEX | NA | Chemical | 0.5-4 | Fine | N | Bitumen modifier | First | 180 | Y | Y | By bitumen content | NA | NA | NA | 34.2 | NA | 5.0/5.5 | Water sensitivity (ITS), rutting resistance (Wheel), stiffness modulus (4 point bending), fatigue cracking resistance (4 point bending beam test). Volumetric properties | Water sensitivity (ITS), rutting resistance (Wheel- ruth depth), stiffness modulus and phase angle, fatigue cracking resistance (4 point bending beam test). Volumetric properties (Bulk density, air voids, VMA), Marshall stability and flow | AV/ALL | - | TSR | Wheel Tracking | Dynamic modulus | Fatigue Life | - | - | NA | 5 | NA | NA | NA
54 | Dehghan, Z., Modarres, A., 2017 | Evaluating the fatigue properties of hot mix asphalt reinforced by recycled PET fibers using 4-point bending test | 2017 | Construction and Building Materials | Iran | Performance of certain properties | Stifness (fatigue) | NA | NA | NS | PET | NA | Physical | 10-20 | Fibers | Y | Aggregate | Second | 140 | N | NA | By bitumen content | NA | NA | NA | 0.5/1/1.5/2 | NA | 5.3 | 4 point test for evaluating the fatigue resistance, volumetric properties - fexural stiffness | 4 point test for evaluating the fatigue resistance and flexural stiffness, volumetric properties (Air voids, VMA, VFA), Marshall stability and flow | - | MS/MF/MQ | - | - | - | Fatigue Life | - | - | NA | NA | NA | 1 | NA
54.1 | [11 empty] | NA |  | 0.425-1.18 | Fine | Y |  | Second | 140 | N | NA | By bitumen content | NA | NA | NA | 2 | NA | 5.3 | [10 empty] | - | - | - | - | -
55 | Gutiérrez-González, S., Calderón, V., Rodríguez, A., Gadea, J., Junco, C., Santamaría-Vicario, I., 2017 | Characterization of hot bituminous-asphalt mixtures with recycled polyurethane foam | 2017 | Open Construction and Building Technology Journal | Spain | Evaluate the suitability | NA | Material | NA | AC16 | PU | NA | Physical | 0.01-3 | Fine | N | Aggregate replacement | Second | 160 | N | NA | By filler weight | NA | NA | 50/100 | NA | NA | NS | Marshall stability and flow | Marshall stability and flow | - | MS/MF/MQ | - | - | - | - | - | - | NA | NA | 50 | NA | NA | In this one, they vary the time that the PU remained hot before was added to the aggregates.
56 | Khimta, A., Arora, S., 2017 | Use of waste plastic in bituminous concrete | 2017 | International Journal of Civil Engineering and Technology | India | Evaluate the suitability | NA | Material | NA | NS | NS | NA | NS | NS | NS | Y | Aggregate | Second | 175 | N | NA | By bitumen content | NA | NA | NA | 5/6/7/8/9 | NA | NA | Marshall flow and stabiity, ai voids (volumetric properties) | Marshall flow and stabiity, ai voids (Total air voids, VFB, VMA) | AV/ALL | MS/MF/MQ | - | - | - | - | - | - | NA | NA | NA | 7 | NA | The authors report the addition of plastic waste to different bitumen contents
57 | Maal, A., Pallu, M.S., Civil, N.A., Ramli, I., 2017 | Experimental study the performance of asphalt concrete which using plastics powder filler in submersed water conditions | 2017 | International Journal of Civil Engineering and Technology | Indonesia | Performance of certain properties | Moisture damage | NA | NA | AC-WC | PET | NA | Physical | 0.074 | Filler | N | Aggregate replacement | Second | NS | N | NA | By filler weight | NA | NA | 25 | NA | NA | 5.5 | Marshall stability, Marshall flow, Marshall quatient, volumetriv properties | - | AV/ALL | MS/MF/MQ | - | - | - | - | - | - | NA | NA | 25 | NA | NA | Don’t use it for the statistical analysis as it did not measure the marshall properties and volumentric properties of the asphal mix unmodified.
58 | Maharaj, R., Maharaj, C., Hosein, A., 2017 | Performance of waste polymer modified road paving materials | 2017 | Progress in Rubber, Plastics and Recycling Technology | Trinidad and Tobago | Evaluate the suitability | NA | Material | NA | HMA2 | PET | NA | Physical | NS | NS | Y | Bitumen replacement | Fourth | 105 | N | NA | By bitumen content | NA | NA | NA | 2/3/4/6 | NA | 7 | MS,MF, MQ | - | ALL | - | - | - | - | - | - | - | NA | NA | NA | 6 | NA
60 | Ranieri, M., Costa, L., Oliveira, J.R.M., Silva, H.M.R.D., Celauro, C., 2017 | Asphalt Surface Mixtures with Improved Performance Using Waste Polymers via Dry and Wet Processes | 2017 | Journal of Materials in Civil Engineering | Portugal | Effects of experiment parameters | NA | NA | Addition | AC14 | HDPE/EVA | NA | Physical | 0.125-4/<4 | Fine | Y | Aggregate/Bitumen replacement | Second | 165 | N | NA | By bitumen content | NA | NA | NA | 5 | NA | 5 | ITSR | - | - | - | - | Wheel Tracking | Dynamic modulus | Fatigue Life | - | - | NA | NA | NA | 5 | NA
60.1 | [11 empty] | NA |  |  |  | NA |  | First | 180 | N | NA | By bitumen content | NA | NA | NA | 5 | NA | 5 | [10 empty] | NA | NA | NA | 5 | NA
61 | Rokade, S., Kumar, R., 2017 | Utilization of HDPE and PET wastes in bituminous concrete wearing surface of flexible pavements | 2017 | International Journal of Civil Engineering and Technology | India | Evaluate the suitability | NA | Material | NA | NS | HDPE/PET | NA | Physical | <2.36 | Fine | NA | Bitumen modifier | First | 150 | N | NA | By bitumen content | NA | NA | NA | 8/9/10 | NA | NS | Volumetric properties and Marshall properties | - | AV/ALL | MS/MF/MQ | - | - | - | - | - | - | NA | NA | NA | 9 | NA
63 | Singh, P., Tophel, A., Swamy, A.K., 2017 | Properties of asphalt binder and asphalt concrete containing waste polyethylene | 2017 | Petroleum Science and Technology | India | Evaluate the suitability | NA | Material | NA | NS | PE | NA | Physical | NS | NS | Y | Aggregate | Second | NS | Y | Y | By bitumen content | NA | NA | NA | 2/4/6 | NA | NA | Volumetric properties and Marshall properties |  | ALL | MS/MF/MQ | - | - | - | - | - | - | NA | NA | NA | 4 | NA
65 | Azarhoosh, A.R., Hamedi, G.H., Abandansari, H.F., 2018 | Providing Laboratory Rutting Models for Modified Asphalt Mixes with Different Waste Materials | 2018 | Periodica Polytechnica Civil Engineering | Iran | Create predictive models | Rutting resistance | NA | NA | NS | HDPE/PET | NA | Physical | 2-0.42 | Fine | NA | Bitumen modifier | First | NS | NS | NS | By bitumen content | NA | NA | NA | 2/4/6/8/10 | NA | NS | Dynamic creep test | - | - | - | - | Dynamic creep test | - | - | - | - | NA | NA | NA | 7 | NA
67 | Choudhary, R., Kumar, A., Murkute, K., 2018 | Properties of Waste Polyethylene Terephthalate (PET) Modified Asphalt Mixes: Dependence on PET Size, PET Content, and Mixing Process | 2018 | Periodica Polytechnica-Civil Engineering | India | Effects of experiment parameters | NA | NA | Addition/Size/Mixing Process | Dense Graded | PET | NA | Physical | 2.36-1.18/0.3-0.15 | Fine | Y | Aggregate | Second/Third | NS | N | NA | By bitumen content | NA | NA | NA | 2.5/5/7.5 | NA | 5.2 | Volumetric properties, Marshall parameters, moisture susceptibility, Indirect tensile strength (ITS) | Bulk Density, VMA, VA, VFB, Marshall flow, Marshall stability, Marshall quotient, ITS, TSR | AV/ALL | MS/MF/MQ | TSR | - | - | - | - | - | NA | NA | NA | 5 | NA | In this study they evaluated the second and third methodology. Also, they experimented with different plastic sizes.
68 | Karmakar, S., Majhi, D., Roy, T.K., Chanda, D., 2018 | Moisture damage analysis of bituminous mix by durability index utilizing waste plastic cup | 2018 | Journal of Materials in Civil Engineering | India | Performance of certain properties | Moisture damage | NA | NA | Dense Bituminous macadam Grade 2(India) | PP | NA | Physical | 0.15 | Fine | NA | Bitumen modifier | First | NS | Y | Y | By bitumen content | NA | NA | NA | 0.5/1/2/3/4 | NA |  | FTIR. Retained stability and retained flow,TSR | - | - | - | TSR/Retained stability/Retained flow | - | - | - | - | - | NA | NA | NA | 2 | NA
69 | López, M.J.S., López, P.P., Pérez, M.E.H., Pérez, J.T., 2018 | Reuse of agricultural plastic wastes for the manufacturing of roads bituminous mixtures, using the "dry way" methodology | 2018 | Carreteras | [7 empty] | NA
70 | Mazouz, M., Merbouh, M., 2018 | Study of bituminous mixture modified with plastic waste - effect of hot temperature on CREEP | 2018 | International Journal of Civil Engineering and Technology | Algeria | Performance of certain properties | Rutting resistance | NA | NA | Bituminous concrete Grading-1 (India) | LDPE | NA | Physical | 1-3 | Fine | NS | NS | Fourth | 160 | NS | NS | By bitumen content | NA | NA | NA | 5 | NA | NS | Creep recovery test with two points (medium temperature 20C and high 50C) | Creep recovery test with two points (medium temperature 20C and high 50C) | - | - | - | Dynamic creep test | - | - | - | - | NA | NA | NA | 5 | NA
71 | Mishra, B., Gupta, M.K., 2018 | A study on use of plastic coated aggregates (PCA) in bituminous concrete mixes of flexible pavement | 2018 | International Journal of Engineering and Technology(UAE) | India | Evaluate the suitability | NA | Material | NA | SMA | LDPE+HDPE | NA | Physical | 2.36 - 0.6 | Fine | Y | Aggregate | Second | 157.5 | Y | N | By bitumen content | NA | NA | NA | 5/7/9/11/13/15 | NA | 5.17 | Marshall stability, flow, void in minerals and void filled with bitumen | Marshall properties, volumetric properties, TSR, economic study | AV/ALL | MS/MF/MQ | TSR | - | - | - | - | Economic studies | NA | NA | NA | 9 | NA | They determined the optimum amount of plastic
72 | Mithanthaya, I.R., Marathe, S., Ravi Shankar, A.U., 2018 | Effect of gradation and waste plastic on performance of stone matrix asphalt (SMA) | 2018 | International Journal of Civil Engineering and Technology | India | Effects of experiment parameters | NA | NA | Aggregates gradation | SMA(India) | NS | NA | Physical | NS | NS | Y | Aggregate | Second | NS | Y | Y | By bitumen content | NA | NA | NA | 4/6/8 | NA | NA | Marshall Stability and flow, bulk density, drain down test, wheel tracking Test | Marshall Stability and flow, bulk density, drain down test, wheel tracking Test, VA, VFB | AV | MS/MF/MQ | - | Wheel Tracking | - | - | - | Drain Down Test | NA | NA | NA | 6 | NA
72.1 | [9 empty] | SMA(China) |  | NA | [9 empty] | By bitumen content | NA | NA | NA | 6/8/10 | NA | [11 empty] | NA | NA | NA | 8 | NA
73 | Mohamed, A.K., Mahdy, H.A., Kandil, K.A., 2018 | The use of waste plastics in hot asphalt mixes in Egypt | 2018 | International Journal of Engineering and Advanced Technology | Egypt | Effects of experiment parameters | NA | NA | Mixing Process | 4C Dense (Egypt) | HDPE/PET | NA | Physical | NS | NS | Y/N | Aggregate/Bitumen replacement/Bitumen modifier | Second | NS | N | NA | By bitumen content | NA | NA | NA | 2/4/6/8/10 | NA | 5.25 | Marshall stability, marshall flow and quotient. ITS, loss of stability | Marshall stability, marshall flow and quotient. ITS, loss of stability | - | MS/MF/MQ | Retained stability | - | - | ITS | - | - | NA | NA | NA | NS | NA
73.1 | [11 empty] | NA | [5 empty] | First | NS |  |  | By bitumen content | NA | NA | NA | 2/3/4/5/6 | NA | [11 empty] | NA | NA | NA | 4 | NA
75 | Murugan, L., 2018 | Use of e-plastic waste in bituminous pavements | 2018 | Gradevinar | India | Evaluate the suitability | NA | Material | NA | NS | e-waste | NA | Physical | NS | Coarse | N | Aggregate replacement | Second | 150 | Y | N | By weight of total mix | NA | NA | NA | 4/8/12/16 | NA | NA | Marshall stability, Marshall flow, unit weight | Marshall stability, Marshall flow, Marshall quotient |  | MS/MF/MQ | - | - | - | - | - | - | 12 | NA | NA | NA | NA
76 | Nirwan, E., Ronny, Y., Suaryana, N., 2018 | Plastic Bag Waste on Hotmixture Asphalt as Modifier | 2018 | Key Engineering Materials | Indonesia | Evaluate the suitability | NA | Material | NA | AC-WC | LDPE | NA | Physical | 9.5-0.6 | Fine/Coarse | NS | NS | Second | NS | Y | Y | NS | NA | NA | NA | NA | 5/10 | NA | AV/ALL, Marshall parameters, ITSR/ retained stability, wheel trcking test, Fatigue life, resilient modulus, boiling test, Abrassion cantabrio test, fiedl study. |  | AV/ALL | MS/MF/MQ | Retained stability/TSR | Wheel Tracking | Resilient Modulus | Fatigue Life | - | Boiling Test/Abrassion Cantabro test/Field Study | NA | NA | NA | NA | 10
80 | Salas, M.Á., Pérez-Acebo, H., Calderón, V., Gonzalo-Orden, H., 2018 | Bitumen modified with recycled polyurethane foam for employment in hot mix asphalt | 2018 | Ingenieria e Investigacion | Spain | Evaluate the suitability | NA | Material | NA | AC16 Surf S | PU | NA | Physical | 0-3 | Fine | NA | Bitumen modifier | First | NS | N | NA | By bitumen content | NA | NA | NA | 4 | NA | 4.8 | Volumetric properties ; Bulk specific density, VMA, Voids in mix, deformation and stability. Marshall tests; Marshall Stability, Marshall Flow | Volumetric properties ; Bulk specific density, VMA, Voids in mix, deformation and stability. Marshall tests; Marshall Stability, Marshall Flow | AV/ALL | MS/MF/MQ | - | - | - | - | - | - | NA | NA | NA | 4 | NA
81 | Sembiring, E., Rahman, H., Siswaya, Y.M., 2018 | Utilization of Polypropylene to Substitute Bitumen for Asphalt Concrete Wearing Course (Ac-Wc) | 2018 | International Journal of Geomate | Indonesia | Effects of experiment parameters | NA | NA | Material replacement | NS | PP | NA | Physical | NS | NS | NA | Bitumen replacement | First | NS | Y | Y | NS | NA | NA | NA | NA | 0.5/0.8/1 | NA | Volumetric Properties, Marshall stability and Marshall flow | Marshall stability, Remaining strength Index, Gas emission test | AV/ALL | MS | - | - | - | - | - | General energy requirement | NA | NA | NA | NA | 0.5
82 | Silva, J.D.A.A.E., Rodrigues, J.K.G., de Carvalho, M.W., Lucena, L.C.D.F.L., Cavalcante, E.H., 2018 | Mechanical performance of asphalt mixtures using polymer-micronized PET-modified binder | 2018 | Road Materials and Pavement Design | Brazil | Performance of certain properties/Evaluate the suitability | Mechanical | Material | NA | Wearing Course | PET | NA | Physical | NS | NS | NA | Bitumen modifier | First | 165 | N | NA | By bitumen content | NA | NA | NA | 4/5/6 | NA | NA | Volumetric properties, ITS - Susceptibility to moisture, resilient modulus, dynamic creep test (flow number), fatigue cracking test | ITS - suceptibility to mosture damage, resilient modulus, dynamic creep test (fatigue crack test), flow number | AV/ALL | - | TSR | Flow Number | Resilient Modulus | ITS/Fatigue Life/Other | - | - | NA | NA | NA | 5 | NA
83 | Sreeram, A., Leng, Z., Padhan, R.K., Qu, X., 2018 | Eco-friendly paving materials using waste PET and reclaimed asphalt pavement | 2018 | HKIE Transactions Hong Kong Institution of Engineers | China | Evaluate the suitability | NA | Material | NA | NS | PET | RAP | Chemical | NA | NA | NA | Bitumen modifier | First | 165 | N | NA | By bitumen content | NA | NA | NA | 2/4 | NA | NS | Marshal properties, Stiffness modulus (ITS) | - | - | MS/MF/MQ | - | - | Resilient Modulus | - | - | - | NA | NA | NA | 2 | NA | This article employs RAP
84 | Taherkhani, H., Arshadi, M.R., 2018 | Investigating the Creep Properties of PET-Modified Asphalt Concrete | 2018 | Civil Engineering Infrastructures Journal-Ceij | Iran | Performance of certain properties/Effects of experiment parameters | Stifness | NA | Size | Dense Graded | PET | NA | Physical | 1.7 and 0.4 | Fine | Y | Aggregate | Third | NS | N | NA | By bitumen content | NA | NA | NA | 2/4/6/8/10 | NA | 4.5 | Uniaxial dynamic creep test and volumetric properties | Void content (volumetric properties) and uniaxial dynamic creep test | AV/ALL | - | - | Dynamic creep test | - | - | - | - | NA | NA | NA | NA | NA | Although they use two diffreent plastic sizes, they both are considered as fine aggregates.
85 | Tiwari, A.V., Rao, Y.R.M., 2018 | Study on indirect Tensile Strength of Plastic waste bituminous concrete for road construction | 2018 | Romanian Journal of Transport Infrastructure | India | Performance of certain properties | Mechanical | NA | NA | NS | LDPE/HDPE | NA | Physical | 2.36 | Fine | Y | Aggregate | Second | 160 | NS | NA | By bitumen content | NA | NA | NA | 2/4/6/8/10/12 | NA | NS | ITS, ITSR |  | - | - | TSR | - | - | ITS | - | - | NA | NA | NA | 8 | NA
85.1 | [15 empty] | NA | Bitumen modifier | First |  |  |  | By bitumen content | NA | NA | NA | 2/4/6/8/10/12 | NA | NS | [13 empty] | 6
85.2 | [15 empty] | Y | Aggregate | First+ Second |  |  |  | By bitumen content | NA | NA | NA | 10/12/14/16/18 | NA | NS | [13 empty] | 12
86 | Vila-Cortavitarte, M., Lastra-González, P., Calzada-Pérez, M.Á., Indacoechea-Vega, I., 2018 | Analysis of the influence of using recycled polystyrene as a substitute for bitumen in the behaviour of asphalt concrete mixtures | 2018 | Journal of Cleaner Production | Spain | Evaluate the suitability | NA | Material/Substitution | NA | AC16 Surf S | PS | NA | Physical | 3 | Fine | NA | Bitumen replacement | Second | 170 | N | NA | By weight of total mix | 1/2 | NA | NA | NA | NA | 4.3 | Void content and bulk density, ITS (water sensitivity), Wheel tracking test, Particle loss test, compactibility test, stiffness test and resistance to fatigue test. | Void content and bulk density, ITS (water sensitivity), Wheel tracking test, Particle loss test, compactibility test, stiffness test and resistance to fatigue test., LCA | AV/ALL | - | TSR | Wheel Tracking | Dynamic modulus | Fatigue Life | - | Energy required for compacting/Abrassion Cantabro test/LCA | 1 | NA | NA | NA | NA
87 | Yin, J., Wu, W., 2018 | Utilization of waste nylon wire in stone matrix asphalt mixtures | 2018 | Waste Management | China | Evaluate the suitability | NA | Material | NA | SMA-13 | Nylon | NA | Physical | 20 | Fibers | Y | Aggregate | Second | 163 | N | NA | By weight of total mix | 0.5/1/1.5/2 | NA | NA | NA | NA | 6 | Marshall Test, rutting resistance test, three pint flexural test, Moisture suceptibility with split tensile strngth | Marshall stability test, dynamic stability, ultimate flexural strength, flexural stiffness modulus, freeze thaw split test | AV/ALL | MS | TSR | Wheel Tracking | - | - | Flexural stiffness | - | 1.75 | NA | NA | NA | NA | Not include this article - They use binder modified with rubber
88 | Abu Abdo, A.M., Jung, S.J., 2019 | Investigation of reinforcing flexible pavements with waste plastic fibers in Ras Al Khaimah, UAE | 2019 | Road Materials and Pavement Design | United Arab Emirates | Evaluate the suitability | NA | Material | NA | HMA | PET | NA | Physical | 30 | Fibers | Y | Aggregate | Second | 140 | N | NA | By weight of total mix | 0.5/1 | NA | NA | NA | NA | NS | Semicircular Beam test, Semicircular notched beam tests, factor number | Stress intensity factor, Fracture energy, Tensile stress and flow number | - | - | - | Flow Number | - | Flexural stiffness | Flexural stiffness | - | 0.5 | NA | NA | NA | NA | They use 2 different types of bitumen
90 | Dalhat, M.A., Al-Abdul Wahhab, H.I., Al-Adham, K., 2019 | Recycled Plastic Waste Asphalt Concrete via Mineral Aggregate Substitution and Binder Modification | 2019 | Journal of Materials in Civil Engineering | Saudi Arabia | Effects of experiment parameters | NA | NA | Mixing Process | Dense Graded | LDPE/HDPE/PP | NA | Physical | <2.38 | Fine | NA | Bitumen modifier | First | NS | Y | Y | NS | NA | NA | NA | NA | 2/4/6 | NA | ITS, Resilient modulus, Dynamic modulus, flow number, wheel tracking, fatigue life |  | - | - | - | Wheel Tracking/Flow Number | Dynamic modulus/Resilient Modulus | Fatigue Life | - | - | [5 empty] | Be careful with this article during the statistical analysis.
90.1 | [10 empty] | Mix |  |  |  |  | N | Aggregate replacement | Second | NS | N | NA | By aggregates content | NA | 5/10/20 | NA | NA | NA | NS |  |  | - | - | - | Wheel Tracking/Flow Number | Dynamic modulus/Resilient Modulus | Fatigue Life | - | - | NA | 9.5 | NA | NA | NA
91 | El-Naga, I.A., Ragab, M., 2019 | Benefits of utilization the recycle polyethylene terephthalate waste plastic materials as a modifier to asphalt mixtures | 2019 | Construction and Building Materials | Egypt | Evaluate the suitability | NA | Material | NA | NS | PET | NA | Physical | NS | NS | Y | Aggregate | Second | 300 | Y | NA | By bitumen content | NA | 10/11/12/13/14 | NA | NA | NA | NA | Volumetric (AV), Marshall tests, Stability tets, ITS, Wheel rutting, Model predictions | - | AV/ALL | MS/MF/MQ | Retained stability | Wheel Tracking | - | - | - | Model Predictions | NA | NA | NA | 12 | NA | They recalculate the optimum amount of bitumen but just for one percentage of plastic waste (12%)
92 | Fernandes, S., Silva, H.M., Oliveira, J.R., 2019 | Mechanical, surface and environmental evaluation of stone mastic asphalt mixtures with advanced asphalt binders using waste materials | 2017 | Road Materials and Pavement Design | Portugal | Performance of certain properties | Mechanical/Environmental | NA | NA | SMA-14 | HDPE | Motor Oil | Physical | <4 | Fine | NA | Bitumen modifier | First | 170 | N | NA | By bitumen content | NA | NA | NA | 4/5/6 | NA | 5.8 | Binder drainage( basket test), ITR, Stiffness modulus, fatigue cracking test, wheel tracking device, slid/skid resistance (mean profile depth), ecotoxicity | - | - | - | TSR | Wheel Tracking | Dynamic modulus | Fatigue Life | - | Drain Down Test/Skid resistance/Ecotoxicity | NA | NA | NA | 6 | NA | Remember that this istudy is including motor oil
93 | Gulseven, O., 2019 | A sustainable model for enhancing road quality with recycled plastic bags | 2019 | Kuwait Journal of Science | Kuwait | Evaluate the suitability | NA | Material | NA | NS | PE | NA | Physical | 2-4 | Fine | NS | NS | Second | 150 | NS | NA | NS | NA | NA | NA | NA | 6/8/10 | NS | Marshall properties, retained strength index, Stripping test | - | - | MS/MF/MQ | Retained strength index | - | - | - | - | Stripping Test | NA | NA | NA | NA | 8
94 | Khurshid, M.B., Qureshi, N.A., Hussain, A., Iqbal, M.J., 2019 | Enhancement of Hot Mix Asphalt (HMA) Properties Using Waste Polymers | 2019 | Arabian Journal for Science and Engineering | Pakistan | Effects of experiment parameters | NA | NA | Plastic type | NS | LDPE/HDPE | NA | Physical | <4.75 | Fine |  | Bitumen replacement | Second | 170 | N | NA | By bitumen content | NA | NA | NA | 4/6/8/10/12/14 | NA | 4.5 | Marshall properties, Wheel tracking test, cost study | - | - | MS/MF/MQ | - | Wheel Tracking | - | - | - | Economic studies | NA | NA | NA | 8 | NA
95 | Liu, S., Xu, Y., Meng, H., Zhou, S., 2019 | Laboratory evaluation of PE modified asphalt mixture containing reclaimed asphalt pavement | 2019 | Indian Journal of Engineering & Materials Sciences | China | Effects of experiment parameters | NA | NA | Addition | AC16 | PE | RAP | Physical | 2-4 | Fine |  | Bitumen modifier | First | 170 | Y | Y | By bitumen content | NA | NA | NA | 6 | NA | NA | AV/ALL, Marshall properties, Wheel tracking test, residual stability, TSR, Low temperature bending beam test, Fatigue life | - | AV/ALL | MS/MF/MQ | Retained stability/TSR | Wheel Tracking | - | Fatigue Life | Flexural stiffness | - | NA | NA | NA | 6 | NA | Not include this article - The focus is on the addition of the RAP and not in the plastic waste
97 | Mazouz, M., Merbouh, M., 2019 | The Effect of Low-Density Polyethylene Addition and Temperature on Creep-recovery Behavior of Hot Mix Asphalt | 2019 | Civil Engineering Journal-Tehran | Algeria | Performance of certain properties | Stifness | NA | NA | NS | LDPE | NA | Physical | 1-3 | Filler | Y | Aggregate | Fourth | 160 | NS | N | By bitumen content | NA | NA | NA | 5 | NA | NS | Creep Recovery Test (50C and 20C) | Creep Recovery Test (50C and 20C) : E_EC, E_Max, E_Res | - | - | - | Dynamic creep test | - | - | - | - | NA | NA | NA | 5 | NA
98 | Movilla-Quesada, D., Raposeiras, A.C., Olavarria, J | Effects of Recycled Polyethylene Terephthalate (PET) on Stiffness of Hot Asphalt Mixtures | 2019 | Advances in Civil Engineering | Chile | Performance of certain properties | Stifness | NA | NA | Semidense IV-A-12 | PET | NA | Physical | 5-10 | Coarse | Y | Aggregate | Second | N/S | N | NA | By bitumen content | NA | NA | NA | 6/10/14/18/22 | NA | 5.3 | Marshall Stability and Flow, Resilient modulus, Air voids |  | AV | MS/MF/MQ | - | - | Resilient Modulus | - | Resilient modulus | - | NA | NA | NA | 14 | NA
99 | Movilla-Quesada, D., Raposeiras, A.C., Silva-Klein, L.T., Lastra-González, P., Castro-Fresno, D., 2019 | Use of plastic scrap in asphalt mixtures added by dry method as a partial substitute for bitumen | 2019 | Waste Management | Chile | Evaluate the suitability | NA | Substitution | NA | AC16 Surf S | Mix | NA | Physical | 10-5, 2-0.25 | Fine/Coarse |  | Bitumen replacement | Second | 180 | N | NA | By bitumen content | NA | NA | NA | 10/20 | NA | 4.7 | Marshall, Indirect Tensile Strength (ITS) - moisture damage, Resilient moduus and wheel tracking resistance | VA, VMA, VFA, Density, Marshall stability, Marshall flow, ITS, TSR, Stiffness Value and Wheel Tracking | AV/ALL | MS/MF/MQ | TSR | Wheel Tracking | Resilient Modulus | ITS | - | - | NA | NA | NA | 10 | NA
100 | Ogundipe, O.M., 2019 | The Use of Polyethylene Terephthalate Waste for Modifying Asphalt Concrete Using the Marshall Test | 2019 | Slovak Journal of Civil Engineering | Nigeria | Evaluate the suitability | NA | Material | NA | NS | PET | NA | Physical | NS | NS |  | Bitumen replacement | First | 150 | N | NA | By bitumen content | NA | NA | NA | 4/6/8/10/12/14/16 | NA | 5.3 | AV/ALL, Marshall properties | - | AV/ALL | MS/MF/MQ | - | - | - | - | - | - | NA | NA | NA | NS | NA
102 | Shahane, H.A., Bhosale, S.S., 2019 | E-Waste plastic powder modified bitumen: rheological properties and performance study of bituminous concrete | 2019 | Road Materials and Pavement Design | India | Evaluate the suitability | NA | Material | NA | Bituminous concrete wearing course | e-waste | NA | Physical | <0.3 | Fine | NA | Bitumen modifier | First | 175 | Y | Y | By bitumen content | NA | NA | NA | 5 | NA | 5.75 | Marshall Properties, dynamic modulus and phase angle |  | - | MS/MF/MQ | - | - | Dynamic modulus | - | - | - | NA | NA | NA | 5 | NA
103 | Taherkhani, H., Arshadi, M.R., 2019 | Investigating the mechanical properties of asphalt concrete containing waste polyethylene terephthalate | 2019 | Road Materials and Pavement Design | Iran | Effects of experiment parameters | NA | NA | Size | Dense Graded | PET | NA | Physical | 1.18-2.36, 0.297-0.595 | Fine | Y | Aggregate | Third | 150 | N | NA | By bitumen content | NA | NA | NA | 2/4/6/8/10 | NA | 4.5 | Marshall, Indirect Tensile Strength (ITS) - moisture damage, dynamic creep test | VA, VMA, VFA - Marshall stability, Marshall flow, MQ, ITS - TSR, flow number and creep slope strain | AV/ALL | MS/MF/MQ | TSR | Dynamic creep test | - | ITS | - | - | NA | NA | NA | 3 | NA
105 | Almeida, A., Capitão, S., Bandeira, R., Fonseca, M., Picado-Santos, L., 2020 | Performance of AC mixtures containing flakes of LDPE plastic film collected from urban waste considering ageing | 2020 | Performance of AC mixtures containing flakes of LDPE plastic film collected from urban waste considering ageing | Portugal | Evaluate the suitability | NA | Material | NA | AC14 Surf | LDPE | NA | Physical | 2-100 | Coarse | Y | Aggregate | Second | NS | N | NA | By bitumen content | NA | NA | NA | 2/4/6/8 | NA | 5 | Air voids, volumetrics, Marshall tests, ITSR, Stiffness, Fatigue Cracking, Wheel tracking |  | AV/ALL | MS/MF/MQ | TSR | Wheel Tracking | Dynamic modulus | ITS/Fatigue Life | - | - | NA | NA | NA | 6 | NA
106 | Ameli, A., Maher, J., Mosavi, A., Nabipour, N., Babagoli, R., Norouzi, N., 2020 | Performance evaluation of binders and Stone Matrix Asphalt (SMA) mixtures modified by Ground Tire Rubber (GTR), waste Polyethylene Terephthalate (PET) and Anti Stripping Agents (ASAs) | 2020 | Construction and Building Materials | Iran | Evaluate the suitability | NA | Material combination | NA | SMA | PET | Rubber/Antistripping agents | Physical | NS | NS | NA | Bitumen modifier | First | NS | N | NA | By aggregates content | NA | 0.25/0.5/0.75 | NA | NA | NA | 7.5 | ITS, Resilient Modulus, Wheel tracking test, Fatigue life, Fracture energy | - | - | - | - | Wheel Tracking | Resilient Modulus | ITS/Fatigue Life | - | - | NA | NA | NA | NA | NA | If it includes an additional ,aterial, do not include the study for evaluating the best result for plastic addition
107 | Chowdhury, P.S., Kumar, S., Sarkar, D., 2020 | Performance Characteristic Evaluation of Asphalt Mixes with Plastic Coated Aggregates | 2020 | NA | India | Evaluate the suitability | NA | Material | NA | Bituminous concrete II | Mix | NA | Physical | <2.36 | Fine | Y | Aggregate | Second | 160 | Y | Y | By bitumen content | NA | NA | NA | 2/4/6/8/10/12 | NA | 4.5 | Retained Marshall stability, ITS, TSR, TSR freeze-thaw | - | - | MS | Retained stability/TSR | - | - | ITS | TSR (Frezze-Thaw cycle) | - | NA | NA | NA | 8 | NA
109 | Duggal, P., Shisodia, A.S., Havelia, S., Jolly, K., 2020 | Use of Waste Plastic in Wearing Course of Flexible Pavement | 2020 | NA | India | Evaluate the suitability | NA | Material | NA |  | Mix | NA | Physical | NS | NS | NA | Bitumen modifier | First | NS | N | NA | By bitumen content | NA | NA | NA | 10 | NA | 5.4 | Marshall properties | - | - | MS/MF/MQ | - | - | - | - | - | - | NA | NA | NA | 10 | NA
110 | Giri, J.P., Panda, M., Sahoo, U.C., 2020. | Use of waste polyethylene for modification of bituminous paving mixes containing recycled concrete aggregates | 2020 | Road Materials and Pavement Design | India | Evaluate the suitability | NA | Material | NA | Dense Bituminous macadam Grade 2(India) | LDPE | Demolition/cement | Physical | 4.75 | Fine | Y | Aggregate | Second | NS | Y | Y | By weight of total mix | 0.6666667 | NA | NA | NA | NA | NA | Volumetric properties, Air voids, Marshall stability, TSR, ITS, Retained stability, Dynamic Modulus, Rutting test |  | AV/ALL | MS | Retained stability/TSR | Wheel Tracking | Dynamic modulus | ITS | - | - | 2.5 | NA | NA | NA | NA
111 | Haider, S., Hafeez, I., Jamal, Ullah, R., 2020 | Sustainable use of waste plastic modifiers to strengthen the adhesion properties of asphalt mixtures | 2020 | Construction and Building Materials | Pakistan | Performance of certain properties | Adhesion | NA | NA | NS | LDPE/HDPE | NA | Physical | NS | NS | Y | Aggregate | First/Second | NS | N | NA | By bitumen content | NA | NA | NA | 3/6/9/12 | NA | Differents | Nicholson stripping tets, Boiling tets, Rolling bottle test, TSR, Wheel tracking test, Retained stability. | - | - | - | Retained stability/TSR | Wheel Tracking | - | - | - | Stripping Test/Boiling Test/ Rolling Bottle Test | NA | NA | NA | 9 | NA
|  |  |  | No | PE
Note on K1: [Threaded comment] Your version of Excel allows you to read this threaded comment; however, any edits to it will get removed if the file is opened in a newer version of Excel. Learn more: https://go.microsoft.com/fwlink/?linkid=870924 Comment: Alternative name is gradiation
Note on O1: [Threaded comment] Your version of Excel allows you to read this threaded comment; however, any edits to it will get removed if the file is opened in a newer version of Excel. Learn more: https://go.microsoft.com/fwlink/?linkid=870924 Comment: All in mm
Note on P1: [Threaded comment] Your version of Excel allows you to read this threaded comment; however, any edits to it will get removed if the file is opened in a newer version of Excel. Learn more: https://go.microsoft.com/fwlink/?linkid=870924 Comment: Coarse > 4.75mm Fine < 4.75mm Filler < 0.075mm
Note on Q1: [Threaded comment] Your version of Excel allows you to read this threaded comment; however, any edits to it will get removed if the file is opened in a newer version of Excel. Learn more: https://go.microsoft.com/fwlink/?linkid=870924 Comment: Remeber to check if the article is using the plastic as an agreggate repleacement or as a modifier
Note on S1: [Threaded comment] Your version of Excel allows you to read this threaded comment; however, any edits to it will get removed if the file is opened in a newer version of Excel. Learn more: https://go.microsoft.com/fwlink/?linkid=870924 Comment: 1. Bitumen & plastics + Aggregates 2. Plastic & Aggregate + Bitumen 3. Aggregate & Bitumen + Plastic 4. Aggregates + Plastic & Bitumen & means that are together + means addition into the mixture
Note on T1: [Threaded comment] Your version of Excel allows you to read this threaded comment; however, any edits to it will get removed if the file is opened in a newer version of Excel. Learn more: https://go.microsoft.com/fwlink/?linkid=870924 Comment: Temperature at which the aggregates and plastics are mixed Reply: Or in the case of the first method, the temperature at which the bitumen and aggregates are mixed
Note on U1: [Threaded comment] Your version of Excel allows you to read this threaded comment; however, any edits to it will get removed if the file is opened in a newer version of Excel. Learn more: https://go.microsoft.com/fwlink/?linkid=870924 Comment: Articles that found the OAC and they use this percentage in the asphalt mix for calculating th other properties.
Note on X1: [Threaded comment] Your version of Excel allows you to read this threaded comment; however, any edits to it will get removed if the file is opened in a newer version of Excel. Learn more: https://go.microsoft.com/fwlink/?linkid=870924 Comment: By the weight of asphalt binder, highlighted in yellow in the articles
Note on Y1: [Threaded comment] Your version of Excel allows you to read this threaded comment; however, any edits to it will get removed if the file is opened in a newer version of Excel. Learn more: https://go.microsoft.com/fwlink/?linkid=870924 Comment: By the weight of asphalt binder, highlighted in yellow in the articles
Note on Z1: [Threaded comment] Your version of Excel allows you to read this threaded comment; however, any edits to it will get removed if the file is opened in a newer version of Excel. Learn more: https://go.microsoft.com/fwlink/?linkid=870924 Comment: By the weight of asphalt binder, highlighted in yellow in the articles
Note on AA1: [Threaded comment] Your version of Excel allows you to read this threaded comment; however, any edits to it will get removed if the file is opened in a newer version of Excel. Learn more: https://go.microsoft.com/fwlink/?linkid=870924 Comment: By the weight of asphalt binder, highlighted in yellow in the articles
Note on AB1: [Threaded comment] Your version of Excel allows you to read this threaded comment; however, any edits to it will get removed if the file is opened in a newer version of Excel. Learn more: https://go.microsoft.com/fwlink/?linkid=870924 Comment: By the weight of asphalt binder, highlighted in yellow in the articles
Note on AH1: [Threaded comment] Your version of Excel allows you to read this threaded comment; however, any edits to it will get removed if the file is opened in a newer version of Excel. Learn more: https://go.microsoft.com/fwlink/?linkid=870924 Comment: TSR - Tensile strength Ratio
Note on AL1: [Threaded comment] Your version of Excel allows you to read this threaded comment; however, any edits to it will get removed if the file is opened in a newer version of Excel. Learn more: https://go.microsoft.com/fwlink/?linkid=870924 Comment: 10C or less
Note on K7: [Threaded comment] Your version of Excel allows you to read this threaded comment; however, any edits to it will get removed if the file is opened in a newer version of Excel. Learn more: https://go.microsoft.com/fwlink/?linkid=870924 Comment: BC = Dense graded https://theconstructor.org/transportation/types-bitumen-mixes-pavements/16034/
Note on AN10: [Threaded comment] Your version of Excel allows you to read this threaded comment; however, any edits to it will get removed if the file is opened in a newer version of Excel. Learn more: https://go.microsoft.com/fwlink/?linkid=870924 Comment: For PP, LDPE and PE foam
Note on L14: [Threaded comment] Your version of Excel allows you to read this threaded comment; however, any edits to it will get removed if the file is opened in a newer version of Excel. Learn more: https://go.microsoft.com/fwlink/?linkid=870924 Comment: They compare bitumen modifie against the mixture modified through the ry process
Note on AA25: [Threaded comment] Your version of Excel allows you to read this threaded comment; however, any edits to it will get removed if the file is opened in a newer version of Excel. Learn more: https://go.microsoft.com/fwlink/?linkid=870924 Comment: They experimented with different amounts of modifiers; however, at the end, they onlys selected 4% of modifier for building the Marshall samples.
Note on AA33: [Threaded comment] Your version of Excel allows you to read this threaded comment; however, any edits to it will get removed if the file is opened in a newer version of Excel. Learn more: https://go.microsoft.com/fwlink/?linkid=870924 Comment: 2% HDPE+4% EVA, 5% EVA, 5%HDPE
Note on AQ33: [Threaded comment] Your version of Excel allows you to read this threaded comment; however, any edits to it will get removed if the file is opened in a newer version of Excel. Learn more: https://go.microsoft.com/fwlink/?linkid=870924 Comment: 2%HDPE and 4%EVA
Note on Q37: [Threaded comment] Your version of Excel allows you to read this threaded comment; however, any edits to it will get removed if the file is opened in a newer version of Excel. Learn more: https://go.microsoft.com/fwlink/?linkid=870924 Comment: They experiment with the two methodologies; by replacing aggregates and without.
Note on O42: [Threaded comment] Your version of Excel allows you to read this threaded comment; however, any edits to it will get removed if the file is opened in a newer version of Excel. Learn more: https://go.microsoft.com/fwlink/?linkid=870924 Comment: PE-2mm, PP-6.3mm, PS-5.6mm
Note on AA71: [Threaded comment] Your version of Excel allows you to read this threaded comment; however, any edits to it will get removed if the file is opened in a newer version of Excel. Learn more: https://go.microsoft.com/fwlink/?linkid=870924 Comment: 2% Plastic +98% bitumen, 4% +96%Bit, 6%+94%Bit, 8%+92%bit,10+90%Bit AND 2%,4%,6%,8%,10%
Note on AA82: [Threaded comment] Your version of Excel allows you to read this threaded comment; however, any edits to it will get removed if the file is opened in a newer version of Excel. Learn more: https://go.microsoft.com/fwlink/?linkid=870924 Comment: In case of combined process certain percentage of waste plastic LDPE, PVC and HDPE was added varying from 6%, 8%, and 10% using dry process and 4%, 6% and 8% using wet process to prepare sample of combined process.

## Lists
Objective | Type of suitability | Property of interest | Experimental parameter | Asphalt Type | Plastic Type | Additional Material | Pretreatment Method | Plastic types aggregates | Type of addition | Mix Methodology | Volumetrics | Marshall Properties | Moisture damage | Rutting | Stiffness | Stifness - Fatigue | Stifness - low temperature | Others | Report plastic addition | Boolean
Evaluate the suitability | Material | NA | Addition | SMA | HDPE | RAP | Physical | Coarse | Aggregate | First | AV | MF | TSR | - | - | - | - | - | By bitumen content | N
Create predictive models | Addition | Moisture damage/Stifness (Low-temp) | Pretreatment | Type I Surface | LDPE | Oil | Pyrolysis | Fine | Aggregate replacement | Second | AV/VMA | MF/MS | Retained strength index | Wheel Tracking | Dynamic modulus | ITS | Resilient modulus | Drain Down Test | By aggregates content | Y
Determine the optimal quantity of plastic/Evaluate the suitability | Pretreatment | Mechanical | Addition/size/Mixing Process | Dense Graded | PE | NA | Chemical | Filler | Bitumen replacement | Third | ALL | MS | Retained stability | Dynamic creep test/Wheel Tracking | Dynamic modulus/Other | Compressive strength/ITS | ITS | Model Predictions | By weight of total mix | NA
Evaluate the performance of certain properties | NA | Stifness (fatigue) | Aggregates gradation | Type 2 Wearing course (Turkey) | PET | Compatibilizing angents | Physical/Chemical | Fibers | Bitumen modifier | First/Second | AV/ALL | MS/MF/MQ | Stripping Test | Other | Resilient Modulus | Other | Other | Energy required for compacting | Total Replacement | NS
Determine the optimal quantity of bitumen/Evaluate the suitability | Material/substitution | Moisture damage/Stifness (fatigue) | Mixing Process | NS | PP | Rubber/Antistripping agents |  | NS | Aggregate/Bitumen replacement | Total replacement | - | - | Retained stability/TSR | Dynamic creep test | Dynamic modulus/Resilient Modulus | Fatigue Life | Flexural stiffness | Economic studies | By filler weight | Y/N
Effects of experiment parameters | Material combination | Stifness (fatigue)/Stifness (Low-Temp) | Material replacement | Type 1 Wearing course (Turkey) | Mix | Rubber |  | Fine/Coarse | NS | Fourth |  |  | Resilient Modulus (ITS) ratio | Flow Number |  | Compressive strength/Flexural stiffness | TSR (Frezze-Thaw cycle) | Boiling Test | NS
Evaluate the performance of certain properties/Effects of experiment parameters | Substitution | Rutting resistance | NA | Open Graded | PP/LDPE/PE foam |  |  | Fine/Filler | Aggregate/Bitumen modifier | NS |  |  | Retained stability/Retained flow | Wheel Tracking/Flow Number |  | ITS/Fatigue Life/Other |  | Stripping Test | NA
|  | Moisture damage | Size | Medium Graded | LDPE/SBS/PE |  |  | NA | Aggregate/Bitumen replacement/Bitumen modifier | Second/Third |  |  | MF/MS/MQ/AV/ALL |  |  | Flexural stiffness |  | Stripping Test/Boiling Test
|  | Stifness | Plastic type | AC22 surf 50/70 S) | PE+Rubber |  |  |  |  | First + Second |  |  | TSR/Retained stability/Retained flow |  |  | ITS/Fatigue Life |  | Bitumen extraction/Stripping Test/Field Study/Cost Study
|  | Mechanical/Environmental |  | AC14 | HFPO/SBR/HFPO+SBR | [7 empty] | - |  |  |  |  | Boiling Test/Abrassion Cantabro test/Field Study
|  | Hidrophobicity |  | AC16 | PVC | [12 empty] | General energy requirement
|  | Adhesion |  | AC-WC | HDPE/EVA | [12 empty] | Energy required for compacting/Abrassion Cantabro test/LCA
|  |  |  | HMA2 | PE/PP | [12 empty] | Drain Down Test/Skid resistance/Ecotoxicity
|  |  |  | Dense Bituminous macadam Grade 2(India) | PP/HDPE | [12 empty] | Stripping Test/Boiling Test/ Rolling Bottle Test
|  |  |  | Bituminous concrete Grading-1 (India) | Mix + Rubber | [12 empty] | Bitumen extraction/Field Study/Cost Study
|  |  |  | SMA(India) | PE/PP/PS
|  |  |  | SMA(China) | LDPE/PS
|  |  |  | 4C Dense (Egypt) | PEX
|  |  |  | MA11 | PU
|  |  |  | AC16 Surf S | HDPE/PET
|  |  |  | Wearing Course | LDPE+HDPE
|  |  |  | SMA-13 | NS
|  |  |  | AC10 | e-waste
|  |  |  | SMA-14 | LDPE/HDPE
|  |  |  | Semidense IV-A-12 | Nylon
|  |  |  | Bituminous concrete wearing course | PS/PE
|  |  |  | AC14 Surf | LDPE/HDPE/PP
|  |  |  | Bituminous concrete II | PE+PP
|  |  |  | AC16, AC16S, AC22 bin S, AC22 bin MAM, PA16, BBTM11B | PS
Note on B4: [Threaded comment] Your version of Excel allows you to read this threaded comment; however, any edits to it will get removed if the file is opened in a newer version of Excel. Learn more: https://go.microsoft.com/fwlink/?linkid=870924 Comment: For instance, plastic with chemical reactions
Note on F11: [Threaded comment] Your version of Excel allows you to read this threaded comment; however, any edits to it will get removed if the file is opened in a newer version of Excel. Learn more: https://go.microsoft.com/fwlink/?linkid=870924 Comment: HFPO = High fraction pyrolytic oil of printed circuit boards

## Data Properties Analyisis(ORI)
ID |  | Sample name in article | Modified asphaly Mix? | Type of hot mix asphalt | Agreggate Type | Aggregate absorption [%] | Apparent specific gravity | 0.075 | 0.3 | 0.6 | 2.36 | 4.75 | 9.5 | 12.5 | 19 | Filler used | Type of bitumen | Bitumen grading | Bitumen Type Penetration Grade | Plastic Type | New Plastic Type | Plastic pretreatment | Plastic shape | Plastic Size | Plastic particle size (mm) | Mixing Process | Plastic melted previous to addition? | Mixing speed (RPM) | Mixing Temperature | Mixing Time (hours) | How the plastic addition was reported? | Aggregates replacement ? | Bitumen replacement? | Filler replacement | Plastic addition (%) | Plastic Addition by bitumen weight (%) | Is the OBC recalculated? | Binder Content in plastic asphalt mix | Property | Units | binder content in asphalt mix control | Binder content in PLASTIC asphalt Mix | Asphalt mix control | Plastic asphalt mix | Bitumen in sample
2 | 1 | CS1 | Yes | Type I surface | NS | 0.7 | 2.69 | 4.46 | 12.41 | 39.16 | 53.13 | 68.67 | 96.87 | 100 | 100 | NS | AC-20 | Viscosity grade | 80/100 | PS | PS | Physical | Fibers | Fibers | 12.7 | Dry | No | NS | NS | NS | total mixture | No | No | No | 0.35 | 4.929577 | Y | 7.1 | Air Voids | % | 6.7 | 6.7 | 5.7 | 6.6
2 | 2 | AS3 | Yes | Type I surface | NS | 0.5 | 2.647 | 5.42 | 11.93 | 33.01 | 51.08 | 71.08 | 92.05 | 100 | 100 | NS | AC-20 | Viscosity grade | 80/100 | PS | PS | Physical | Fibers | Fibers | 6.35 | Dry | No | NS | NS | NS | total mixture | No | No | No | 0.35 | 4.861111 | Y | 7.2 | Air Voids | % | 6.2 | 6.2 | 5.1 | 6.1
2 | 3 | CS3 | Yes | Type I surface | NS | 0.5 | 2.647 | 5.42 | 11.93 | 33.01 | 51.08 | 71.08 | 92.05 | 100 | 100 | NS | AC-20 | Viscosity grade | 80/100 | PS | PS | Physical | Fibers | Fibers | 12.7 | Dry | No | NS | NS | NS | total mixture | No | No | No | 0.35 | 4.861111 | Y | 7.2 | Air Voids | % | 6.2 | 6.2 | 5.1 | 6.5
2 | 4 | AS1 | Yes | Type I surface | NS | 0.7 | 2.69 | 4.46 | 12.41 | 39.16 | 53.13 | 68.67 | 96.87 | 100 | 100 | NS | AC-20 | Viscosity grade | 80/100 | PS | PS | Physical | Fibers | Fibers | 6.35 | Dry | No | NS | NS | NS | total mixture | No | No | No | 0.35 | 5.072464 | Y | 6.9 | MF | mm | 6.7 | 6.7 | 2.26 | 3.02
2 | 5 | BS1 | Yes | Type I surface | NS | 0.7 | 2.69 | 4.46 | 12.41 | 39.16 | 53.13 | 68.67 | 96.87 | 100 | 100 | NS | AC-20 | Viscosity grade | 80/100 | PS | PS | Physical | Fibers | Fibers | 6.35 | Dry | No | NS | NS | NS | total mixture | No | No | No | 0.5 | 7.142857 | Y | 7 | MF | mm | 6.7 | 6.7 | 2.26 | 3.5
2 | 6 | CS1 | Yes | Type I surface | NS | 0.7 | 2.69 | 4.46 | 12.41 | 39.16 | 53.13 | 68.67 | 96.87 | 100 | 100 | NS | AC-20 | Viscosity grade | 80/100 | PS | PS | Physical | Fibers | Fibers | 12.7 | Dry | No | NS | NS | NS | total mixture | No | No | No | 0.35 | 4.929577 | Y | 7.1 | MF | mm | 6.7 | 6.7 | 2.26 | 3.76
2 | 7 | DS1 | Yes | Type I surface | NS | 0.7 | 2.69 | 4.46 | 12.41 | 39.16 | 53.13 | 68.67 | 96.87 | 100 | 100 | NS | AC-20 | Viscosity grade | 80/100 | PS | PS | Physical | Fibers | Fibers | 12.7 | Dry | No | NS | NS | NS | total mixture | No | No | No | 0.5 | 6.849315 | Y | 7.3 | MF | mm | 6.7 | 6.7 | 2.26 | 3.78
2 | 8 | AS2 | Yes | Type I surface | NS | 0.8 | 2.67 | 5.06 | 13.25 | 33.01 | 54.1 | 67.59 | 96.87 | 100 | 100 | NS | AC-20 | Viscosity grade | 80/100 | PS | PS | Physical | Fibers | Fibers | 6.35 | Dry | No | NS | NS | NS | total mixture | No | No | No | 0.35 | 5.46875 | Y | 6.4 | MF | mm | 5.9 | 5.9 | 2.48 | 3.22
2 | 9 | BS2 | Yes | Type I surface | NS | 0.8 | 2.67 | 5.06 | 13.25 | 33.01 | 54.1 | 67.59 | 96.87 | 100 | 100 | NS | AC-20 | Viscosity grade | 80/100 | PS | PS | Physical | Fibers | Fibers | 6.35 | Dry | No | NS | NS | NS | total mixture | No | No | No | 0.5 | 7.8125 | Y | 6.4 | MF | mm | 5.9 | 5.9 | 2.48 | 3.53
2 | 10 | CS2 | Yes | Type I surface | NS | 0.8 | 2.67 | 5.06 | 13.25 | 33.01 | 54.1 | 67.59 | 96.87 | 100 | 100 | NS | AC-20 | Viscosity grade | 80/100 | PS | PS | Physical | Fibers | Fibers | 12.7 | Dry | No | NS | NS | NS | total mixture | No | No | No | 0.35 | 5 | Y | 7 | MF | mm | 5.9 | 5.9 | 2.48 | 3.48
2 | 11 | DS2 | Yes | Type I surface | NS | 0.8 | 2.67 | 5.06 | 13.25 | 33.01 | 54.1 | 67.59 | 96.87 | 100 | 100 | NS | AC-20 | Viscosity grade | 80/100 | PS | PS | Physical | Fibers | Fibers | 12.7 | Dry | No | NS | NS | NS | total mixture | No | No | No | 0.5 | 6.666667 | Y | 7.5 | MF | mm | 5.9 | 5.9 | 2.48 | 3.62
2 | 12 | AS3 | Yes | Type I surface | NS | 0.5 | 2.647 | 5.42 | 11.93 | 33.01 | 51.08 | 71.08 | 92.05 | 100 | 100 | NS | AC-20 | Viscosity grade | 80/100 | PS | PS | Physical | Fibers | Fibers | 6.35 | Dry | No | NS | NS | NS | total mixture | No | No | No | 0.35 | 4.861111 | Y | 7.2 | MF | mm | 6.2 | 6.2 | 2.31 | 3.02
2 | 13 | BS3 | Yes | Type I surface | NS | 0.5 | 2.647 | 5.42 | 11.93 | 33.01 | 51.08 | 71.08 | 92.05 | 100 | 100 | NS | AC-20 | Viscosity grade | 80/100 | PS | PS | Physical | Fibers | Fibers | 6.35 | Dry | No | NS | NS | NS | total mixture | No | No | No | 0.5 | 7.142857 | Y | 7 | MF | mm | 6.2 | 6.2 | 2.31 | 3.35
2 | 14 | CS3 | Yes | Type I surface | NS | 0.5 | 2.647 | 5.42 | 11.93 | 33.01 | 51.08 | 71.08 | 92.05 | 100 | 100 | NS | AC-20 | Viscosity grade | 80/100 | PS | PS | Physical | Fibers | Fibers | 12.7 | Dry | No | NS | NS | NS | total mixture | No | No | No | 0.35 | 4.861111 | Y | 7.2 | MF | mm | 6.2 | 6.2 | 2.31 | 3.53
2 | 15 | DS3 | Yes | Type I surface | NS | 0.5 | 2.647 | 5.42 | 11.93 | 33.01 | 51.08 | 71.08 | 92.05 | 100 | 100 | NS | AC-20 | Viscosity grade | 80/100 | PS | PS | Physical | Fibers | Fibers | 12.7 | Dry | No | NS | NS | NS | total mixture | No | No | No | 0.5 | 6.666667 | Y | 7.5 | MF | mm | 6.2 | 6.2 | 2.31 | 3.58
2 | 16 | AS1 | Yes | Type I surface | NS | 0.7 | 2.69 | 4.46 | 12.41 | 39.16 | 53.13 | 68.67 | 96.87 | 100 | 100 | NS | AC-20 | Viscosity grade | 80/100 | PS | PS | Physical | Fibers | Fibers | 6.35 | Dry | No | NS | NS | NS | total mixture | No | No | No | 0.35 | 5.072464 | Y | 6.9 | ITS | kPA | 6.7 | 6.7 | 612.9 | 601.61
2 | 17 | BS1 | Yes | Type I surface | NS | 0.7 | 2.69 | 4.46 | 12.41 | 39.16 | 53.13 | 68.67 | 96.87 | 100 | 100 | NS | AC-20 | Viscosity grade | 80/100 | PS | PS | Physical | Fibers | Fibers | 6.35 | Dry | No | NS | NS | NS | total mixture | No | No | No | 0.5 | 7.142857 | Y | 7 | ITS | kPA | 6.7 | 6.7 | 612.9 | 612.9
2 | 18 | CS1 | Yes | Type I surface | NS | 0.7 | 2.69 | 4.46 | 12.41 | 39.16 | 53.13 | 68.67 | 96.87 | 100 | 100 | NS | AC-20 | Viscosity grade | 80/100 | PS | PS | Physical | Fibers | Fibers | 12.7 | Dry | No | NS | NS | NS | total mixture | No | No | No | 0.35 | 4.929577 | Y | 7.1 | ITS | kPA | 6.7 | 6.7 | 612.9 | 600
2 | 19 | DS1 | Yes | Type I surface | NS | 0.7 | 2.69 | 4.46 | 12.41 | 39.16 | 53.13 | 68.67 | 96.87 | 100 | 100 | NS | AC-20 | Viscosity grade | 80/100 | PS | PS | Physical | Fibers | Fibers | 12.7 | Dry | No | NS | NS | NS | total mixture | No | No | No | 0.5 | 6.849315 | Y | 7.3 | ITS | kPA | 6.7 | 6.7 | 612.9 | 601.61
2 | 20 | AS2 | Yes | Type I surface | NS | 0.8 | 2.67 | 5.06 | 13.25 | 33.01 | 54.1 | 67.59 | 96.87 | 100 | 100 | NS | AC-20 | Viscosity grade | 80/100 | PS | PS | Physical | Fibers | Fibers | 6.35 | Dry | No | NS | NS | NS | total mixture | No | No | No | 0.35 | 5.46875 | Y | 6.4 | ITS | kPA | 5.9 | 5.9 | 622.58 | 604.84
2 | 21 | BS2 | Yes | Type I surface | NS | 0.8 | 2.67 | 5.06 | 13.25 | 33.01 | 54.1 | 67.59 | 96.87 | 100 | 100 | NS | AC-20 | Viscosity grade | 80/100 | PS | PS | Physical | Fibers | Fibers | 6.35 | Dry | No | NS | NS | NS | total mixture | No | No | No | 0.5 | 7.8125 | Y | 6.4 | ITS | kPA | 5.9 | 5.9 | 622.58 | 580.65
2 | 22 | CS2 | Yes | Type I surface | NS | 0.8 | 2.67 | 5.06 | 13.25 | 33.01 | 54.1 | 67.59 | 96.87 | 100 | 100 | NS | AC-20 | Viscosity grade | 80/100 | PS | PS | Physical | Fibers | Fibers | 12.7 | Dry | No | NS | NS | NS | total mixture | No | No | No | 0.35 | 5 | Y | 7 | ITS | kPA | 5.9 | 5.9 | 622.58 | 579.03
2 | 23 | DS2 | Yes | Type I surface | NS | 0.8 | 2.67 | 5.06 | 13.25 | 33.01 | 54.1 | 67.59 | 96.87 | 100 | 100 | NS | AC-20 | Viscosity grade | 80/100 | PS | PS | Physical | Fibers | Fibers | 12.7 | Dry | No | NS | NS | NS | total mixture | No | No | No | 0.5 | 6.666667 | Y | 7.5 | ITS | kPA | 5.9 | 5.9 | 622.58 | 570.97
2 | 24 | AS3 | Yes | Type I surface | NS | 0.5 | 2.647 | 5.42 | 11.93 | 33.01 | 51.08 | 71.08 | 92.05 | 100 | 100 | NS | AC-20 | Viscosity grade | 80/100 | PS | PS | Physical | Fibers | Fibers | 6.35 | Dry | No | NS | NS | NS | total mixture | No | No | No | 0.35 | 4.861111 | Y | 7.2 | ITS | kPA | 6.2 | 6.2 | 638.71 | 595.16
2 | 25 | BS3 | Yes | Type I surface | NS | 0.5 | 2.647 | 5.42 | 11.93 | 33.01 | 51.08 | 71.08 | 92.05 | 100 | 100 | NS | AC-20 | Viscosity grade | 80/100 | PS | PS | Physical | Fibers | Fibers | 6.35 | Dry | No | NS | NS | NS | total mixture | No | No | No | 0.5 | 7.142857 | Y | 7 | ITS | kPA | 6.2 | 6.2 | 638.71 | 603.23
2 | 26 | CS3 | Yes | Type I surface | NS | 0.5 | 2.647 | 5.42 | 11.93 | 33.01 | 51.08 | 71.08 | 92.05 | 100 | 100 | NS | AC-20 | Viscosity grade | 80/100 | PS | PS | Physical | Fibers | Fibers | 12.7 | Dry | No | NS | NS | NS | total mixture | No | No | No | 0.35 | 4.861111 | Y | 7.2 | ITS | kPA | 6.2 | 6.2 | 638.71 | 580.65
2 | 27 | DS3 | Yes | Type I surface | NS | 0.5 | 2.647 | 5.42 | 11.93 | 33.01 | 51.08 | 71.08 | 92.05 | 100 | 100 | NS | AC-20 | Viscosity grade | 80/100 | PS | PS | Physical | Fibers | Fibers | 12.7 | Dry | No | NS | NS | NS | total mixture | No | No | No | 0.5 | 6.666667 | Y | 7.5 | ITS | kPA | 6.2 | 6.2 | 638.71 | 588.71
2 | 28 | AS1 | Yes | Type I surface | NS | 0.7 | 2.69 | 4.46 | 12.41 | 39.16 | 53.13 | 68.67 | 96.87 | 100 | 100 | NS | AC-20 | Viscosity grade | 80/100 | PS | PS | Physical | Fibers | Fibers | 6.35 | Dry | No | NS | NS | NS | total mixture | No | No | No | 0.35 | 5.072464 | Y | 6.9 | TSR | % | 6.7 | 6.7 | 72.39 | 87.06
2 | 29 | BS1 | Yes | Type I surface | NS | 0.7 | 2.69 | 4.46 | 12.41 | 39.16 | 53.13 | 68.67 | 96.87 | 100 | 100 | NS | AC-20 | Viscosity grade | 80/100 | PS | PS | Physical | Fibers | Fibers | 6.35 | Dry | No | NS | NS | NS | total mixture | No | No | No | 0.5 | 7.142857 | Y | 7 | TSR | % | 6.7 | 6.7 | 72.39 | 97.26
2 | 30 | CS1 | Yes | Type I surface | NS | 0.7 | 2.69 | 4.46 | 12.41 | 39.16 | 53.13 | 68.67 | 96.87 | 100 | 100 | NS | AC-20 | Viscosity grade | 80/100 | PS | PS | Physical | Fibers | Fibers | 12.7 | Dry | No | NS | NS | NS | total mixture | No | No | No | 0.35 | 4.929577 | Y | 7.1 | TSR | % | 6.7 | 6.7 | 72.39 | 89.3
2 | 31 | DS1 | Yes | Type I surface | NS | 0.7 | 2.69 | 4.46 | 12.41 | 39.16 | 53.13 | 68.67 | 96.87 | 100 | 100 | NS | AC-20 | Viscosity grade | 80/100 | PS | PS | Physical | Fibers | Fibers | 12.7 | Dry | No | NS | NS | NS | total mixture | No | No | No | 0.5 | 6.849315 | Y | 7.3 | TSR | % | 6.7 | 6.7 | 72.39 | 87.31
2 | 32 | AS2 | Yes | Type I surface | NS | 0.8 | 2.67 | 5.06 | 13.25 | 33.01 | 54.1 | 67.59 | 96.87 | 100 | 100 | NS | AC-20 | Viscosity grade | 80/100 | PS | PS | Physical | Fibers | Fibers | 6.35 | Dry | No | NS | NS | NS | total mixture | No | No | No | 0.35 | 5.46875 | Y | 6.4 | TSR | % | 5.9 | 5.9 | 68.16 | 90.55
2 | 33 | BS2 | Yes | Type I surface | NS | 0.8 | 2.67 | 5.06 | 13.25 | 33.01 | 54.1 | 67.59 | 96.87 | 100 | 100 | NS | AC-20 | Viscosity grade | 80/100 | PS | PS | Physical | Fibers | Fibers | 6.35 | Dry | No | NS | NS | NS | total mixture | No | No | No | 0.5 | 7.8125 | Y | 6.4 | TSR | % | 5.9 | 5.9 | 68.16 | 98.26
2 | 34 | CS2 | Yes | Type I surface | NS | 0.8 | 2.67 | 5.06 | 13.25 | 33.01 | 54.1 | 67.59 | 96.87 | 100 | 100 | NS | AC-20 | Viscosity grade | 80/100 | PS | PS | Physical | Fibers | Fibers | 12.7 | Dry | No | NS | NS | NS | total mixture | No | No | No | 0.35 | 5 | Y | 7 | TSR | % | 5.9 | 5.9 | 68.16 | 93.03
2 | 35 | DS2 | Yes | Type I surface | NS | 0.8 | 2.67 | 5.06 | 13.25 | 33.01 | 54.1 | 67.59 | 96.87 | 100 | 100 | NS | AC-20 | Viscosity grade | 80/100 | PS | PS | Physical | Fibers | Fibers | 12.7 | Dry | No | NS | NS | NS | total mixture | No | No | No | 0.5 | 6.666667 | Y | 7.5 | TSR | % | 5.9 | 5.9 | 68.16 | 95.27
2 | 36 | AS3 | Yes | Type I surface | NS | 0.5 | 2.647 | 5.42 | 11.93 | 33.01 | 51.08 | 71.08 | 92.05 | 100 | 100 | NS | AC-20 | Viscosity grade | 80/100 | PS | PS | Physical | Fibers | Fibers | 6.35 | Dry | No | NS | NS | NS | total mixture | No | No | No | 0.35 | 4.861111 | Y | 7.2 | TSR | % | 6.2 | 6.2 | 66.17 | 89.55
2 | 37 | BS3 | Yes | Type I surface | NS | 0.5 | 2.647 | 5.42 | 11.93 | 33.01 | 51.08 | 71.08 | 92.05 | 100 | 100 | NS | AC-20 | Viscosity grade | 80/100 | PS | PS | Physical | Fibers | Fibers | 6.35 | Dry | No | NS | NS | NS | total mixture | No | No | No | 0.5 | 7.142857 | Y | 7 | TSR | % | 6.2 | 6.2 | 66.17 | 94.78
2 | 38 | CS3 | Yes | Type I surface | NS | 0.5 | 2.647 | 5.42 | 11.93 | 33.01 | 51.08 | 71.08 | 92.05 | 100 | 100 | NS | AC-20 | Viscosity grade | 80/100 | PS | PS | Physical | Fibers | Fibers | 12.7 | Dry | No | NS | NS | NS | total mixture | No | No | No | 0.35 | 4.861111 | Y | 7.2 | TSR | % | 6.2 | 6.2 | 66.17 | 96.27
2 | 39 | DS3 | Yes | Type I surface | NS | 0.5 | 2.647 | 5.42 | 11.93 | 33.01 | 51.08 | 71.08 | 92.05 | 100 | 100 | NS | AC-20 | Viscosity grade | 80/100 | PS | PS | Physical | Fibers | Fibers | 12.7 | Dry | No | NS | NS | NS | total mixture | No | No | No | 0.5 | 6.666667 | Y | 7.5 | TSR | % | 6.2 | 6.2 | 66.17 | 96.27
2 | 40 | AS1 | Yes | Type I surface | NS | 0.7 | 2.69 | 4.46 | 12.41 | 39.16 | 53.13 | 68.67 | 96.87 | 100 | 100 | NS | AC-20 | Viscosity grade | 80/100 | PS | PS | Physical | Fibers | Fibers | 6.35 | Dry | No | NS | NS | NS | total mixture | No | No | No | 0.35 | 5.072464 | Y | 6.9 | Air Voids | % | 6.7 | 6.7 | 5.7 | 6.6
2 | 41 | BS1 | Yes | Type I surface | NS | 0.7 | 2.69 | 4.46 | 12.41 | 39.16 | 53.13 | 68.67 | 96.87 | 100 | 100 | NS | AC-20 | Viscosity grade | 80/100 | PS | PS | Physical | Fibers | Fibers | 6.35 | Dry | No | NS | NS | NS | total mixture | No | No | No | 0.5 | 7.142857 | Y | 7 | Air Voids | % | 6.7 | 6.7 | 5.7 | 6.7
2 | 42 | DS1 | Yes | Type I surface | NS | 0.7 | 2.69 | 4.46 | 12.41 | 39.16 | 53.13 | 68.67 | 96.87 | 100 | 100 | NS | AC-20 | Viscosity grade | 80/100 | PS | PS | Physical | Fibers | Fibers | 12.7 | Dry | No | NS | NS | NS | total mixture | No | No | No | 0.5 | 6.849315 | Y | 7.3 | Air Voids | % | 6.7 | 6.7 | 5.7 | 6.8
2 | 43 | CS2 | Yes | Type I surface | NS | 0.8 | 2.67 | 5.06 | 13.25 | 33.01 | 54.1 | 67.59 | 96.87 | 100 | 100 | NS | AC-20 | Viscosity grade | 80/100 | PS | PS | Physical | Fibers | Fibers | 12.7 | Dry | No | NS | NS | NS | total mixture | No | No | No | 0.35 | 5 | Y | 7 | Air Voids | % | 5.9 | 5.9 | 5.1 | 6.3
2 | 44 | AS2 | Yes | Type I surface | NS | 0.8 | 2.67 | 5.06 | 13.25 | 33.01 | 54.1 | 67.59 | 96.87 | 100 | 100 | NS | AC-20 | Viscosity grade | 80/100 | PS | PS | Physical | Fibers | Fibers | 6.35 | Dry | No | NS | NS | NS | total mixture | No | No | No | 0.35 | 5.46875 | Y | 6.4 | Air Voids | % | 5.9 | 5.9 | 5.1 | 6.4
2 | 45 | DS2 | Yes | Type I surface | NS | 0.8 | 2.67 | 5.06 | 13.25 | 33.01 | 54.1 | 67.59 | 96.87 | 100 | 100 | NS | AC-20 | Viscosity grade | 80/100 | PS | PS | Physical | Fibers | Fibers | 12.7 | Dry | No | NS | NS | NS | total mixture | No | No | No | 0.5 | 6.666667 | Y | 7.5 | Air Voids | % | 5.9 | 5.9 | 5.1 | 6.4
2 | 46 | DS3 | Yes | Type I surface | NS | 0.5 | 2.647 | 5.42 | 11.93 | 33.01 | 51.08 | 71.08 | 92.05 | 100 | 100 | NS | AC-20 | Viscosity grade | 80/100 | PS | PS | Physical | Fibers | Fibers | 12.7 | Dry | No | NS | NS | NS | total mixture | No | No | No | 0.5 | 6.666667 | Y | 7.5 | Air Voids | % | 6.2 | 6.2 | 5.1 | 6.5
2 | 47 | BS2 | Yes | Type I surface | NS | 0.8 | 2.67 | 5.06 | 13.25 | 33.01 | 54.1 | 67.59 | 96.87 | 100 | 100 | NS | AC-20 | Viscosity grade | 80/100 | PS | PS | Physical | Fibers | Fibers | 6.35 | Dry | No | NS | NS | NS | total mixture | No | No | No | 0.5 | 7.8125 | Y | 6.4 | Air Voids | % | 5.9 | 5.9 | 5.1 | 6.6
2 | 48 | BS3 | Yes | Type I surface | NS | 0.5 | 2.647 | 5.42 | 11.93 | 33.01 | 51.08 | 71.08 | 92.05 | 100 | 100 | NS | AC-20 | Viscosity grade | 80/100 | PS | PS | Physical | Fibers | Fibers | 6.35 | Dry | No | NS | NS | NS | total mixture | No | No | No | 0.5 | 7.142857 | Y | 7 | Air Voids | % | 6.2 | 6.2 | 5.1 | 6.7
2 | 49 | S1 | No | Type I surface | NS | 0.7 | 2.69 | 4.46 | 12.41 | 39.16 | 53.13 | 68.67 | 96.87 | 100 | 100 | NS | AC-20 | Viscosity grade | 80/100 | No addition | No addition | N/a | N/a | N/a | N/a | N/a | N/a | N/a | N/a | N/a | N/a | N/a | N/a | N/a | 0 | 0 | N/a | 0 | Air Voids | % | 6.7 | N/a | 5.7 | N/a
2 | 50 | S2 | No | Type I surface | NS | 0.8 | 2.67 | 5.06 | 13.25 | 33.01 | 54.1 | 67.59 | 96.87 | 100 | 100 | NS | AC-20 | Viscosity grade | 80/100 | No addition | No addition | N/a | N/a | N/a | N/a | N/a | N/a | N/a | N/a | N/a | N/a | N/a | N/a | N/a | 0 | 0 | N/a | 0 | Air Voids | % | 5.9 | N/a | 5.1 | N/a
2 | 51 | S3 | No | Type I surface | NS | 0.5 | 2.647 | 5.42 | 11.93 | 33.01 | 51.08 | 71.08 | 92.05 | 100 | 100 | NS | AC-20 | Viscosity grade | 80/100 | No addition | No addition | N/a | N/a | N/a | N/a | N/a | N/a | N/a | N/a | N/a | N/a | N/a | N/a | N/a | 0 | 0 | N/a | 0 | Air Voids | % | 6.2 | N/a | 5.1 | N/a
2 | 52 | S1 | No | Type I surface | NS | 0.7 | 2.69 | 4.46 | 12.41 | 39.16 | 53.13 | 68.67 | 96.87 | 100 | 100 | NS | AC-20 | Viscosity grade | 80/100 | No addition | No addition | N/a | N/a | N/a | N/a | N/a | N/a | N/a | N/a | N/a | N/a | N/a | N/a | N/a | 0 | 0 | N/a | 0 | MF | mm | 6.7 | N/a | 2.26 | N/a
2 | 53 | S2 | No | Type I surface | NS | 0.8 | 2.67 | 5.06 | 13.25 | 33.01 | 54.1 | 67.59 | 96.87 | 100 | 100 | NS | AC-20 | Viscosity grade | 80/100 | No addition | No addition | N/a | N/a | N/a | N/a | N/a | N/a | N/a | N/a | N/a | N/a | N/a | N/a | N/a | 0 | 0 | N/a | 0 | MF | mm | 5.9 | N/a | 2.48 | N/a
2 | 54 | S3 | No | Type I surface | NS | 0.5 | 2.647 | 5.42 | 11.93 | 33.01 | 51.08 | 71.08 | 92.05 | 100 | 100 | NS | AC-20 | Viscosity grade | 80/100 | No addition | No addition | N/a | N/a | N/a | N/a | N/a | N/a | N/a | N/a | N/a | N/a | N/a | N/a | N/a | 0 | 0 | N/a | 0 | MF | mm | 6.2 | N/a | 2.31 | N/a
2 | 55 | S1 | No | Type I surface | NS | 0.7 | 2.69 | 4.46 | 12.41 | 39.16 | 53.13 | 68.67 | 96.87 | 100 | 100 | NS | AC-20 | Viscosity grade | 80/100 | No addition | No addition | N/a | N/a | N/a | N/a | N/a | N/a | N/a | N/a | N/a | N/a | N/a | N/a | N/a | 0 | 0 | N/a | 0 | ITS | kPA | 6.7 | N/a | 612.9 | N/a
2 | 56 | S2 | No | Type I surface | NS | 0.8 | 2.67 | 5.06 | 13.25 | 33.01 | 54.1 | 67.59 | 96.87 | 100 | 100 | NS | AC-20 | Viscosity grade | 80/100 | No addition | No addition | N/a | N/a | N/a | N/a | N/a | N/a | N/a | N/a | N/a | N/a | N/a | N/a | N/a | 0 | 0 | N/a | 0 | ITS | kPA | 5.9 | N/a | 622.58 | N/a
2 | 57 | S3 | No | Type I surface | NS | 0.5 | 2.647 | 5.42 | 11.93 | 33.01 | 51.08 | 71.08 | 92.05 | 100 | 100 | NS | AC-20 | Viscosity grade | 80/100 | No addition | No addition | N/a | N/a | N/a | N/a | N/a | N/a | N/a | N/a | N/a | N/a | N/a | N/a | N/a | 0 | 0 | N/a | 0 | ITS | kPA | 6.2 | N/a | 638.71 | N/a
2 | 58 | S1 | No | Type I surface | NS | 0.7 | 2.69 | 4.46 | 12.41 | 39.16 | 53.13 | 68.67 | 96.87 | 100 | 100 | NS | AC-20 | Viscosity grade | 80/100 | No addition | No addition | N/a | N/a | N/a | N/a | N/a | N/a | N/a | N/a | N/a | N/a | N/a | N/a | N/a | 0 | 0 | N/a | 0 | TSR | % | 6.7 | N/a | 72.39 | N/a
2 | 59 | S2 | No | Type I surface | NS | 0.8 | 2.67 | 5.06 | 13.25 | 33.01 | 54.1 | 67.59 | 96.87 | 100 | 100 | NS | AC-20 | Viscosity grade | 80/100 | No addition | No addition | N/a | N/a | N/a | N/a | N/a | N/a | N/a | N/a | N/a | N/a | N/a | N/a | N/a | 0 | 0 | N/a | 0 | TSR | % | 5.9 | N/a | 68.16 | N/a
2 | 60 | S3 | No | Type I surface | NS | 0.5 | 2.647 | 5.42 | 11.93 | 33.01 | 51.08 | 71.08 | 92.05 | 100 | 100 | NS | AC-20 | Viscosity grade | 80/100 | No addition | No addition | N/a | N/a | N/a | N/a | N/a | N/a | N/a | N/a | N/a | N/a | N/a | N/a | N/a | 0 | 0 | N/a | 0 | TSR | % | 6.2 | N/a | 66.17 | N/a
3 | 61 | 8% | Yes | Dense Graded | Quartzite | 0.4 | NS | 2.99 | 5.3 | 21.8 | 35.75 | 38.9 | 57.35 | 73.04 | 97.23 | NS | 60/70 | Penetration grade | 60/70 | PP | PP | Physical | Shredded | Fine | 2.5 | Dry | No | NS | NS | NS | bitumen content | No | No | No | 8 | 8 | N | 5.5 | MF | mm | 5.5 | 5.5 | 3.8 | 5.6
3 | 62 | 15% | Yes | Dense Graded | Quartzite | 0.4 | NS | 2.99 | 5.3 | 21.8 | 35.75 | 38.9 | 57.35 | 73.04 | 97.23 | NS | 60/70 | Penetration grade | 60/70 | PP | PP | Physical | Shredded | Fine | 2.5 | Dry | No | NS | NS | NS | bitumen content | No | No | No | 15 | 15 | N | 5.5 | MF | mm | 5.5 | 5.5 | 3.8 | 5.7
3 | 63 | 8% | Yes | Dense Graded | Quartzite | 0.4 | NS | 2.99 | 5.3 | 21.8 | 35.75 | 38.9 | 57.35 | 73.04 | 97.23 | NS | 60/70 | Penetration grade | 60/70 | PP | PP | Physical | Shredded | Fine | 2.5 | Dry | No | NS | NS | NS | bitumen content | No | No | No | 8 | 8 | N | 5.5 | ITS | kg/cm^2 | 5.5 | 5.5 | 6.4 | 10.7
3 | 64 | 15% | Yes | Dense Graded | Quartzite | 0.4 | NS | 2.99 | 5.3 | 21.8 | 35.75 | 38.9 | 57.35 | 73.04 | 97.23 | NS | 60/70 | Penetration grade | 60/70 | PP | PP | Physical | Shredded | Fine | 2.5 | Dry | No | NS | NS | NS | bitumen content | No | No | No | 15 | 15 | N | 5.5 | ITS | kg/cm^2 | 5.5 | 5.5 | 6.4 | 8.2
3 | 65 | 8% | Yes | Dense Graded | Quartzite | 0.4 | NS | 2.99 | 5.3 | 21.8 | 35.75 | 38.9 | 57.35 | 73.04 | 97.23 | NS | 60/70 | Penetration grade | 60/70 | PP | PP | Physical | Shredded | Fine | 2.5 | Dry | No | NS | NS | NS | bitumen content | No | No | No | 8 | 8 | N | 5.5 | Air Voids | % | 5.5 | 5.5 | 4.5 | 3.6
3 | 66 | 15% | Yes | Dense Graded | Quartzite | 0.4 | NS | 2.99 | 5.3 | 21.8 | 35.75 | 38.9 | 57.35 | 73.04 | 97.23 | NS | 60/70 | Penetration grade | 60/70 | PP | PP | Physical | Shredded | Fine | 2.5 | Dry | No | NS | NS | NS | bitumen content | No | No | No | 15 | 15 | N | 5.5 | MS | kg | 5.5 | 5.5 | 1300 | 1539
3 | 67 | 8% | Yes | Dense Graded | Quartzite | 0.4 | NS | 2.99 | 5.3 | 21.8 | 35.75 | 38.9 | 57.35 | 73.04 | 97.23 | NS | 60/70 | Penetration grade | 60/70 | PP | PP | Physical | Shredded | Fine | 2.5 | Dry | No | NS | NS | NS | bitumen content | No | No | No | 8 | 8 | N | 5.5 | MS | kg | 5.5 | 5.5 | 1300 | 1567
3 | 68 | 15% | Yes | Dense Graded | Quartzite | 0.4 | NS | 2.99 | 5.3 | 21.8 | 35.75 | 38.9 | 57.35 | 73.04 | 97.23 | NS | 60/70 | Penetration grade | 60/70 | PP | PP | Physical | Shredded | Fine | 2.5 | Dry | No | NS | NS | NS | bitumen content | No | No | No | 15 | 15 | N | 5.5 | Air Voids | % | 5.5 | 5.5 | 4.5 | 2.9
3 | 69 | 15% | Yes | Dense Graded | Quartzite | 0.4 | NS | 2.99 | 5.3 | 21.8 | 35.75 | 38.9 | 57.35 | 73.04 | 97.23 | NS | 60/70 | Penetration grade | 60/70 | PP | PP | Physical | Shredded | Fine | 2.5 | Dry | No | NS | NS | NS | bitumen content | No | No | No | 15 | 8 | N | 5.5 | MQ | kg/mm | 5.5 | 5.5 | 342.1053 | 279.8214
3 | 70 | 15% | Yes | Dense Graded | Quartzite | 0.4 | NS | 2.99 | 5.3 | 21.8 | 35.75 | 38.9 | 57.35 | 73.04 | 97.23 | NS | 60/70 | Penetration grade | 60/70 | PP | PP | Physical | Shredded | Fine | 2.5 | Dry | No | NS | NS | NS | bitumen content | No | No | No | 15 | 15 | N | 5.5 | MQ | kg/mm | 5.5 | 5.5 | 342.1053 | 270
3 | 71 | N/a | No | Dense Graded | Quartzite | 0.4 | NS | 2.99 | 5.3 | 21.8 | 35.75 | 38.9 | 57.35 | 73.04 | 97.23 | NS | 60/70 | Penetration grade | 60/70 | No addition | No addition | N/a | N/a | N/a | N/a | N/a | N/a | N/a | N/a | N/a | N/a | N/a | N/a | N/a | N/a | N/a | N/a | N/a | MS | Kg | 5 | N/a | 1200.79 | N/a
3 | 72 | N/a | No | Dense Graded | Quartzite | 0.4 | NS | 2.99 | 5.3 | 21.8 | 35.75 | 38.9 | 57.35 | 73.04 | 97.23 | NS | 60/70 | Penetration grade | 60/70 | No addition | No addition | N/a | N/a | N/a | N/a | N/a | N/a | N/a | N/a | N/a | N/a | N/a | N/a | N/a | N/a | N/a | N/a | N/a | MS | Kg | 5.5 | N/a | 1321.85 | N/a
3 | 73 | N/a | No | Dense Graded | Quartzite | 0.4 | NS | 2.99 | 5.3 | 21.8 | 35.75 | 38.9 | 57.35 | 73.04 | 97.23 | NS | 60/70 | Penetration grade | 60/70 | No addition | No addition | N/a | N/a | N/a | N/a | N/a | N/a | N/a | N/a | N/a | N/a | N/a | N/a | N/a | N/a | N/a | N/a | N/a | MS | Kg | 6 | N/a | 1100.96 | N/a
3 | 74 | N/a | No | Dense Graded | Quartzite | 0.4 | NS | 2.99 | 5.3 | 21.8 | 35.75 | 38.9 | 57.35 | 73.04 | 97.23 | NS | 60/70 | Penetration grade | 60/70 | No addition | No addition | N/a | N/a | N/a | N/a | N/a | N/a | N/a | N/a | N/a | N/a | N/a | N/a | N/a | N/a | N/a | N/a | N/a | Air Voids | % | 5 | N/a | 4.55 | N/a
3 | 75 | N/a | No | Dense Graded | Quartzite | 0.4 | NS | 2.99 | 5.3 | 21.8 | 35.75 | 38.9 | 57.35 | 73.04 | 97.23 | NS | 60/70 | Penetration grade | 60/70 | No addition | No addition | N/a | N/a | N/a | N/a | N/a | N/a | N/a | N/a | N/a | N/a | N/a | N/a | N/a | N/a | N/a | N/a | N/a | Air Voids | % | 5.5 | N/a | 3.62 | N/a
3 | 76 | N/a | No | Dense Graded | Quartzite | 0.4 | NS | 2.99 | 5.3 | 21.8 | 35.75 | 38.9 | 57.35 | 73.04 | 97.23 | NS | 60/70 | Penetration grade | 60/70 | No addition | No addition | N/a | N/a | N/a | N/a | N/a | N/a | N/a | N/a | N/a | N/a | N/a | N/a | N/a | N/a | N/a | N/a | N/a | Air Voids | % | 6 | N/a | 2.79 | N/a
3 | 77 | N/a | No | Dense Graded | Quartzite | 0.4 | NS | 2.99 | 5.3 | 21.8 | 35.75 | 38.9 | 57.35 | 73.04 | 97.23 | NS | 60/70 | Penetration grade | 60/70 | No addition | No addition | N/a | N/a | N/a | N/a | N/a | N/a | N/a | N/a | N/a | N/a | N/a | N/a | N/a | N/a | N/a | N/a | N/a | MF | mm | 5 | N/a | 4.27 | N/a
3 | 78 | N/a | No | Dense Graded | Quartzite | 0.4 | NS | 2.99 | 5.3 | 21.8 | 35.75 | 38.9 | 57.35 | 73.04 | 97.23 | NS | 60/70 | Penetration grade | 60/70 | No addition | No addition | N/a | N/a | N/a | N/a | N/a | N/a | N/a | N/a | N/a | N/a | N/a | N/a | N/a | N/a | N/a | N/a | N/a | MF | mm | 5.5 | N/a | 5.02 | N/a
3 | 79 | N/a | No | Dense Graded | Quartzite | 0.4 | NS | 2.99 | 5.3 | 21.8 | 35.75 | 38.9 | 57.35 | 73.04 | 97.23 | NS | 60/70 | Penetration grade | 60/70 | No addition | No addition | N/a | N/a | N/a | N/a | N/a | N/a | N/a | N/a | N/a | N/a | N/a | N/a | N/a | N/a | N/a | N/a | N/a | MF | mm | 6 | N/a | 5.49 | N/a
3 | 80 | N/a | No | Dense Graded | Quartzite | 0.4 | NS | 2.99 | 5.3 | 21.8 | 35.75 | 38.9 | 57.35 | 73.04 | 97.23 | NS | 60/70 | Penetration grade | 60/70 | No addition | No addition | N/a | N/a | N/a | N/a | N/a | N/a | N/a | N/a | N/a | N/a | N/a | N/a | N/a | N/a | N/a | N/a | N/a | MQ | kg/mm | 5 | N/a | 281.2155 | N/a
3 | 81 | N/a | No | Dense Graded | Quartzite | 0.4 | NS | 2.99 | 5.3 | 21.8 | 35.75 | 38.9 | 57.35 | 73.04 | 97.23 | NS | 60/70 | Penetration grade | 60/70 | No addition | No addition | N/a | N/a | N/a | N/a | N/a | N/a | N/a | N/a | N/a | N/a | N/a | N/a | N/a | N/a | N/a | N/a | N/a | MQ | kg/mm | 5.5 | N/a | 263.3167 | N/a
3 | 82 | N/a | No | Dense Graded | Quartzite | 0.4 | NS | 2.99 | 5.3 | 21.8 | 35.75 | 38.9 | 57.35 | 73.04 | 97.23 | NS | 60/70 | Penetration grade | 60/70 | No addition | No addition | N/a | N/a | N/a | N/a | N/a | N/a | N/a | N/a | N/a | N/a | N/a | N/a | N/a | N/a | N/a | N/a | N/a | MQ | kg/mm | 6 | N/a | 200.5392 | N/a
3 | 83 | N/a | No | Dense Graded | Quartzite | 0.4 | NS | 2.99 | 5.3 | 21.8 | 35.75 | 38.9 | 57.35 | 73.04 | 97.23 | NS | 60/70 | Penetration grade | 60/70 | No addition | No addition | N/a | N/a | N/a | N/a | N/a | N/a | N/a | N/a | N/a | N/a | N/a | N/a | N/a | N/a | N/a | N/a | N/a | ITS | kg/cm^2 | 5.5 | N/a | 6.4 | N/a
5 | 84 | 6% | Yes | SMA | NS | 0.5 | 2.65 | 9 | 13 | 14 | 20 | 24 | 47 | 90 | 100 | Portland Cement | 60/70 | Penetration grade | 60/70 | Mix | Plastic Mix | Physical | Shredded | Fine | 2.5 | Dry | No | NS | 155 | NS | aggregate content | No | No | No | 6 | 90.49774 | N | 6.63 | MF | mm | 6.63 | 6.63 | 4.19 | 4.05
5 | 85 | 7% | Yes | SMA | NS | 0.5 | 2.65 | 9 | 13 | 14 | 20 | 24 | 47 | 90 | 100 | Portland Cement | 60/70 | Penetration grade | 60/70 | Mix | Plastic Mix | Physical | Shredded | Fine | 2.5 | Dry | No | NS | 155 | NS | aggregate content | No | No | No | 7 | 105.5807 | N | 6.63 | MF | mm | 6.63 | 6.63 | 4.19 | 4.15
5 | 86 | 8% | Yes | SMA | NS | 0.5 | 2.65 | 9 | 13 | 14 | 20 | 24 | 47 | 90 | 100 | Portland Cement | 60/70 | Penetration grade | 60/70 | Mix | Plastic Mix | Physical | Shredded | Fine | 2.5 | Dry | No | NS | 155 | NS | aggregate content | No | No | No | 8 | 120.6637 | N | 6.63 | MF | mm | 6.63 | 6.63 | 4.19 | 3.97
5 | 87 | 9% | Yes | SMA | NS | 0.5 | 2.65 | 9 | 13 | 14 | 20 | 24 | 47 | 90 | 100 | Portland Cement | 60/70 | Penetration grade | 60/70 | Mix | Plastic Mix | Physical | Shredded | Fine | 2.5 | Dry | No | NS | 155 | NS | aggregate content | No | No | No | 9 | 135.7466 | N | 6.63 | MF | mm | 6.63 | 6.63 | 4.19 | 3.8
5 | 88 | 10% | Yes | SMA | NS | 0.5 | 2.65 | 9 | 13 | 14 | 20 | 24 | 47 | 90 | 100 | Portland Cement | 60/70 | Penetration grade | 60/70 | Mix | Plastic Mix | Physical | Shredded | Fine | 2.5 | Dry | No | NS | 155 | NS | aggregate content | No | No | No | 10 | 150.8296 | N | 6.63 | MF | mm | 6.63 | 6.63 | 4.19 | 3.56
5 | 89 | 11% | Yes | SMA | NS | 0.5 | 2.65 | 9 | 13 | 14 | 20 | 24 | 47 | 90 | 100 | Portland Cement | 60/70 | Penetration grade | 60/70 | Mix | Plastic Mix | Physical | Shredded | Fine | 2.5 | Dry | No | NS | 155 | NS | aggregate content | No | No | No | 11 | 165.9125 | N | 6.63 | MF | mm | 6.63 | 6.63 | 4.19 | 3.4
5 | 90 | 12% | Yes | SMA | NS | 0.5 | 2.65 | 9 | 13 | 14 | 20 | 24 | 47 | 90 | 100 | Portland Cement | 60/70 | Penetration grade | 60/70 | Mix | Plastic Mix | Physical | Shredded | Fine | 2.5 | Dry | No | NS | 155 | NS | aggregate content | No | No | No | 12 | 180.9955 | N | 6.63 | MF | mm | 6.63 | 6.63 | 4.19 | 3.2
5 | 91 | 10% | Yes | SMA | NS | 0.5 | 2.65 | 9 | 13 | 14 | 20 | 24 | 47 | 90 | 100 | Portland Cement | 60/70 | Penetration grade | 60/70 | Mix | Plastic Mix | Physical | Shredded | Fine | 2.5 | Dry | No | NS | 155 | NS | aggregate content | No | No | No | 10 | 150.8296 | N | 6.63 | ITS | kPa | 6.63 | 6.63 | 2100 | 2314.5
5 | 92 | 10% | Yes | SMA | NS | 0.5 | 2.65 | 9 | 13 | 14 | 20 | 24 | 47 | 90 | 100 | Portland Cement | 60/70 | Penetration grade | 60/70 | Mix | Plastic Mix | Physical | Shredded | Fine | 2.5 | Dry | No | NS | 155 | NS | aggregate content | No | No | No | 10 | 150.8296 | N | 6.63 | TSR | % | 6.63 | 6.63 | 121.9 | 109.65
5 | 93 | 6% | Yes | SMA | NS | 0.5 | 2.65 | 9 | 13 | 14 | 20 | 24 | 47 | 90 | 100 | Portland Cement | 60/70 | Penetration grade | 60/70 | Mix | Plastic Mix | Physical | Shredded | Fine | 2.5 | Dry | No | NS | 155 | NS | aggregate content | No | No | No | 6 | 90.49774 | N | 6.63 | Air Voids | % | 6.63 | 6.63 | 4.2 | 4.18
5 | 94 | 7% | Yes | SMA | NS | 0.5 | 2.65 | 9 | 13 | 14 | 20 | 24 | 47 | 90 | 100 | Portland Cement | 60/70 | Penetration grade | 60/70 | Mix | Plastic Mix | Physical | Shredded | Fine | 2.5 | Dry | No | NS | 155 | NS | aggregate content | No | No | No | 7 | 105.5807 | N | 6.63 | Air Voids | % | 6.63 | 6.63 | 4.2 | 4.08
5 | 95 | 8% | Yes | SMA | NS | 0.5 | 2.65 | 9 | 13 | 14 | 20 | 24 | 47 | 90 | 100 | Portland Cement | 60/70 | Penetration grade | 60/70 | Mix | Plastic Mix | Physical | Shredded | Fine | 2.5 | Dry | No | NS | 155 | NS | aggregate content | No | No | No | 8 | 120.6637 | N | 6.63 | Air Voids | % | 6.63 | 6.63 | 4.2 | 3.92
5 | 96 | 9% | Yes | SMA | NS | 0.5 | 2.65 | 9 | 13 | 14 | 20 | 24 | 47 | 90 | 100 | Portland Cement | 60/70 | Penetration grade | 60/70 | Mix | Plastic Mix | Physical | Shredded | Fine | 2.5 | Dry | No | NS | 155 | NS | aggregate content | No | No | No | 9 | 135.7466 | N | 6.63 | Air Voids | % | 6.63 | 6.63 | 4.2 | 3.78
5 | 97 | 6% | Yes | SMA | NS | 0.5 | 2.65 | 9 | 13 | 14 | 20 | 24 | 47 | 90 | 100 | Portland Cement | 60/70 | Penetration grade | 60/70 | Mix | Plastic Mix | Physical | Shredded | Fine | 2.5 | Dry | No | NS | 155 | NS | aggregate content | No | No | No | 6 | 90.49774 | N | 6.63 | MS | kN | 6.63 | 6.63 | 10.25 | 13.92
5 | 98 | 7% | Yes | SMA | NS | 0.5 | 2.65 | 9 | 13 | 14 | 20 | 24 | 47 | 90 | 100 | Portland Cement | 60/70 | Penetration grade | 60/70 | Mix | Plastic Mix | Physical | Shredded | Fine | 2.5 | Dry | No | NS | 155 | NS | aggregate content | No | No | No | 7 | 105.5807 | N | 6.63 | MS | kN | 6.63 | 6.63 | 10.25 | 14.12
5 | 99 | 8% | Yes | SMA | NS | 0.5 | 2.65 | 9 | 13 | 14 | 20 | 24 | 47 | 90 | 100 | Portland Cement | 60/70 | Penetration grade | 60/70 | Mix | Plastic Mix | Physical | Shredded | Fine | 2.5 | Dry | No | NS | 155 | NS | aggregate content | No | No | No | 8 | 120.6637 | N | 6.63 | MS | kN | 6.63 | 6.63 | 10.25 | 14.84
5 | 100 | 12% | Yes | SMA | NS | 0.5 | 2.65 | 9 | 13 | 14 | 20 | 24 | 47 | 90 | 100 | Portland Cement | 60/70 | Penetration grade | 60/70 | Mix | Plastic Mix | Physical | Shredded | Fine | 2.5 | Dry | No | NS | 155 | NS | aggregate content | No | No | No | 12 | 180.9955 | N | 6.63 | MS | kN | 6.63 | 6.63 | 10.25 | 14.96
5 | 101 | 9% | Yes | SMA | NS | 0.5 | 2.65 | 9 | 13 | 14 | 20 | 24 | 47 | 90 | 100 | Portland Cement | 60/70 | Penetration grade | 60/70 | Mix | Plastic Mix | Physical | Shredded | Fine | 2.5 | Dry | No | NS | 155 | NS | aggregate content | No | No | No | 9 | 135.7466 | N | 6.63 | MS | kN | 6.63 | 6.63 | 10.25 | 15.64
5 | 102 | 11% | Yes | SMA | NS | 0.5 | 2.65 | 9 | 13 | 14 | 20 | 24 | 47 | 90 | 100 | Portland Cement | 60/70 | Penetration grade | 60/70 | Mix | Plastic Mix | Physical | Shredded | Fine | 2.5 | Dry | No | NS | 155 | NS | aggregate content | No | No | No | 11 | 165.9125 | N | 6.63 | MS | kN | 6.63 | 6.63 | 10.25 | 15.98
5 | 103 | 10% | Yes | SMA | NS | 0.5 | 2.65 | 9 | 13 | 14 | 20 | 24 | 47 | 90 | 100 | Portland Cement | 60/70 | Penetration grade | 60/70 | Mix | Plastic Mix | Physical | Shredded | Fine | 2.5 | Dry | No | NS | 155 | NS | aggregate content | No | No | No | 10 | 150.8296 | N | 6.63 | MS | kN | 6.63 | 6.63 | 10.25 | 16.82
5 | 104 | 10% | Yes | SMA | NS | 0.5 | 2.65 | 9 | 13 | 14 | 20 | 24 | 47 | 90 | 100 | Portland Cement | 60/70 | Penetration grade | 60/70 | Mix | Plastic Mix | Physical | Shredded | Fine | 2.5 | Dry | No | NS | 155 | NS | aggregate content | No | No | No | 10 | 150.8296 | N | 6.63 | Air Voids | % | 6.63 | 6.63 | 4.2 | 3.29
5 | 105 | 11% | Yes | SMA | NS | 0.5 | 2.65 | 9 | 13 | 14 | 20 | 24 | 47 | 90 | 100 | Portland Cement | 60/70 | Penetration grade | 60/70 | Mix | Plastic Mix | Physical | Shredded | Fine | 2.5 | Dry | No | NS | 155 | NS | aggregate content | No | No | No | 11 | 165.9125 | N | 6.63 | Air Voids | % | 6.63 | 6.63 | 4.2 | 3.12
5 | 106 | 12% | Yes | SMA | NS | 0.5 | 2.65 | 9 | 13 | 14 | 20 | 24 | 47 | 90 | 100 | Portland Cement | 60/70 | Penetration grade | 60/70 | Mix | Plastic Mix | Physical | Shredded | Fine | 2.5 | Dry | No | NS | 155 | NS | aggregate content | No | No | No | 12 | 180.9955 | N | 6.63 | Air Voids | % | 6.63 | 6.63 | 4.2 | 2.94
5 | 107 | 6% | Yes | SMA | NS | 0.5 | 2.65 | 9 | 13 | 14 | 20 | 24 | 47 | 90 | 100 | Portland Cement | 60/70 | Penetration grade | 60/70 | Mix | Plastic Mix | Physical | Shredded | Fine | 2.5 | Dry | No | NS | 155 | NS | aggregate content | No | No | No | 6 | 90.49774 | N/a | N/a | MQ | kN/mm | 6.63 | 6.63 | 2.446301 | 3.437037
5 | 108 | 7% | Yes | SMA | NS | 0.5 | 2.65 | 9 | 13 | 14 | 20 | 24 | 47 | 90 | 100 | Portland Cement | 60/70 | Penetration grade | 60/70 | Mix | Plastic Mix | Physical | Shredded | Fine | 2.5 | Dry | No | NS | 155 | NS | aggregate content | No | No | No | 7 | 105.5807 | N/a | N/a | MQ | kN/mm | 6.63 | 6.63 | 2.446301 | 3.40241
5 | 109 | 8% | Yes | SMA | NS | 0.5 | 2.65 | 9 | 13 | 14 | 20 | 24 | 47 | 90 | 100 | Portland Cement | 60/70 | Penetration grade | 60/70 | Mix | Plastic Mix | Physical | Shredded | Fine | 2.5 | Dry | No | NS | 155 | NS | aggregate content | No | No | No | 8 | 120.6637 | N/a | N/a | MQ | kN/mm | 6.63 | 6.63 | 2.446301 | 3.738035
5 | 110 | 9% | Yes | SMA | NS | 0.5 | 2.65 | 9 | 13 | 14 | 20 | 24 | 47 | 90 | 100 | Portland Cement | 60/70 | Penetration grade | 60/70 | Mix | Plastic Mix | Physical | Shredded | Fine | 2.5 | Dry | No | NS | 155 | NS | aggregate content | No | No | No | 9 | 135.7466 | N/a | N/a | MQ | kN/mm | 6.63 | 6.63 | 2.446301 | 4.115789
5 | 111 | 10% | Yes | SMA | NS | 0.5 | 2.65 | 9 | 13 | 14 | 20 | 24 | 47 | 90 | 100 | Portland Cement | 60/70 | Penetration grade | 60/70 | Mix | Plastic Mix | Physical | Shredded | Fine | 2.5 | Dry | No | NS | 155 | NS | aggregate content | No | No | No | 10 | 150.8296 | N/a | N/a | MQ | kN/mm | 6.63 | 6.63 | 2.446301 | 4.724719
5 | 112 | 11% | Yes | SMA | NS | 0.5 | 2.65 | 9 | 13 | 14 | 20 | 24 | 47 | 90 | 100 | Portland Cement | 60/70 | Penetration grade | 60/70 | Mix | Plastic Mix | Physical | Shredded | Fine | 2.5 | Dry | No | NS | 155 | NS | aggregate content | No | No | No | 11 | 165.9125 | N/a | N/a | MQ | kN/mm | 6.63 | 6.63 | 2.446301 | 4.7
5 | 113 | 12% | Yes | SMA | NS | 0.5 | 2.65 | 9 | 13 | 14 | 20 | 24 | 47 | 90 | 100 | Portland Cement | 60/70 | Penetration grade | 60/70 | Mix | Plastic Mix | Physical | Shredded | Fine | 2.5 | Dry | No | NS | 155 | NS | aggregate content | No | No | No | 12 | 180.9955 | N/a | N/a | MQ | kN/mm | 6.63 | 6.63 | 2.446301 | 4.675
5 | 114 | N/a | No | SMA | NS | 0.5 | 2.65 | 9 | 13 | 14 | 20 | 24 | 47 | 90 | 100 | Portland Cement | 60/70 | Penetration grade | 60/70 | No addition | No addition | N/a | N/a | N/a | N/a | N/a | N/a | N/a | N/a | N/a | N/a | N/a | N/a | N/a | N/a | N/a | N/a | N/a | MS | kN | 6.63 | N/a | 10.25 | N/a
5 | 115 | N/a | No | SMA | NS | 0.5 | 2.65 | 9 | 13 | 14 | 20 | 24 | 47 | 90 | 100 | Portland Cement | 60/70 | Penetration grade | 60/70 | No addition | No addition | N/a | N/a | N/a | N/a | N/a | N/a | N/a | N/a | N/a | N/a | N/a | N/a | N/a | N/a | N/a | N/a | N/a | MF | mm | 6.63 | N/a | 4.19 | N/a
5 | 116 | N/a | No | SMA | NS | 0.5 | 2.65 | 9 | 13 | 14 | 20 | 24 | 47 | 90 | 100 | Portland Cement | 60/70 | Penetration grade | 60/70 | No addition | No addition | N/a | N/a | N/a | N/a | N/a | N/a | N/a | N/a | N/a | N/a | N/a | N/a | N/a | N/a | N/a | N/a | N/a | MQ | kN/mm | 6.63 | N/a | 2.446301 | N/a
5 | 117 | N/a | No | SMA | NS | 0.5 | 2.65 | 9 | 13 | 14 | 20 | 24 | 47 | 90 | 100 | Portland Cement | 60/70 | Penetration grade | 60/70 | No addition | No addition | N/a | N/a | N/a | N/a | N/a | N/a | N/a | N/a | N/a | N/a | N/a | N/a | N/a | N/a | N/a | N/a | N/a | Air Voids | % | 6.63 | N/a | 4.2 | N/a
5 | 118 | N/a | No | SMA | NS | 0.5 | 2.65 | 9 | 13 | 14 | 20 | 24 | 47 | 90 | 100 | Portland Cement | 60/70 | Penetration grade | 60/70 | No addition | No addition | N/a | N/a | N/a | N/a | N/a | N/a | N/a | N/a | N/a | N/a | N/a | N/a | N/a | N/a | N/a | N/a | N/a | ITS | kPa | 6.63 | N/a | 2100 | N/a
5 | 119 | N/a | No | SMA | NS | 0.5 | 2.65 | 9 | 13 | 14 | 20 | 24 | 47 | 90 | 100 | Portland Cement | 60/70 | Penetration grade | 60/70 | No addition | No addition | N/a | N/a | N/a | N/a | N/a | N/a | N/a | N/a | N/a | N/a | N/a | N/a | N/a | N/a | N/a | N/a | N/a | TSR | % | 6.63 | N/a | 121.9 | N/a
9 | 120 | NS | Yes | Dense Graded | NS | NS | 2.72 | 4.99 | 12.01 | 19.78 | 35.86 | 49.54 | 67.84 | 78 | 95.19 | Calcium Carbonate (CaCo_3) | 80/100 | Penetration grade | 80/100 | HDPE | PE | Physical | Pellets | Fine | N/a | Wet | No | 3000 | 170 | 2 | bitumen content | No | No | No | 1 | 1 | N | 5.2 | MS | kg | 5.2 | 5.2 | 1096.33 | 1157.27
9 | 121 | NS | Yes | Dense Graded | NS | NS | 2.72 | 4.99 | 12.01 | 19.78 | 35.86 | 49.54 | 67.84 | 78 | 95.19 | Calcium Carbonate (CaCo_3) | 80/100 | Penetration grade | 80/100 | HDPE | PE | Physical | Pellets | Fine | N/a | Wet | No | 3000 | 170 | 2 | bitumen content | No | No | No | 3 | 3 | N | 5.2 | MS | kg | 5.2 | 5.2 | 1096.33 | 1171.82
9 | 122 | NS | Yes | Dense Graded | NS | NS | 2.72 | 4.99 | 12.01 | 19.78 | 35.86 | 49.54 | 67.84 | 78 | 95.19 | Calcium Carbonate (CaCo_3) | 80/100 | Penetration grade | 80/100 | HDPE | PE | Physical | Pellets | Fine | N/a | Wet | No | 3000 | 170 | 2 | bitumen content | No | No | No | 5 | 5 | N | 5.2 | MS | kg | 5.2 | 5.2 | 1096.33 | 1234.99
9 | 123 | NS | Yes | Dense Graded | NS | NS | 2.72 | 4.99 | 12.01 | 19.78 | 35.86 | 49.54 | 67.84 | 78 | 95.19 | Calcium Carbonate (CaCo_3) | 80/100 | Penetration grade | 80/100 | HDPE | PE | Physical | Pellets | Fine | N/a | Wet | No | 3000 | 170 | 2 | bitumen content | No | No | No | 7 | 7 | N | 5.2 | MS | kg | 5.2 | 5.2 | 1096.33 | 1273.39
9 | 124 | NS | Yes | Dense Graded | NS | NS | 2.72 | 4.99 | 12.01 | 19.78 | 35.86 | 49.54 | 67.84 | 78 | 95.19 | Calcium Carbonate (CaCo_3) | 80/100 | Penetration grade | 80/100 | HDPE | PE | Physical | Pellets | Fine | N/a | Wet | No | 3000 | 170 | 2 | bitumen content | No | No | No | 1 | 1 | N | 5.2 | MF | mm | 5.2 | 5.2 | 3.3 | 2.77
9 | 125 | NS | Yes | Dense Graded | NS | NS | 2.72 | 4.99 | 12.01 | 19.78 | 35.86 | 49.54 | 67.84 | 78 | 95.19 | Calcium Carbonate (CaCo_3) | 80/100 | Penetration grade | 80/100 | HDPE | PE | Physical | Pellets | Fine | N/a | Wet | No | 3000 | 170 | 2 | bitumen content | No | No | No | 3 | 3 | N | 5.2 | MF | mm | 5.2 | 5.2 | 3.3 | 2.64
9 | 126 | NS | Yes | Dense Graded | NS | NS | 2.72 | 4.99 | 12.01 | 19.78 | 35.86 | 49.54 | 67.84 | 78 | 95.19 | Calcium Carbonate (CaCo_3) | 80/100 | Penetration grade | 80/100 | HDPE | PE | Physical | Pellets | Fine | N/a | Wet | No | 3000 | 170 | 2 | bitumen content | No | No | No | 5 | 5 | N | 5.2 | MF | mm | 5.2 | 5.2 | 3.3 | 2.44
9 | 127 | NS | Yes | Dense Graded | NS | NS | 2.72 | 4.99 | 12.01 | 19.78 | 35.86 | 49.54 | 67.84 | 78 | 95.19 | Calcium Carbonate (CaCo_3) | 80/100 | Penetration grade | 80/100 | HDPE | PE | Physical | Pellets | Fine | N/a | Wet | No | 3000 | 170 | 2 | bitumen content | No | No | No | 7 | 7 | N | 5.2 | MF | mm | 5.2 | 5.2 | 3.3 | 2.11
9 | 128 | NS | Yes | Dense Graded | NS | NS | 2.72 | 4.99 | 12.01 | 19.78 | 35.86 | 49.54 | 67.84 | 78 | 95.19 | Calcium Carbonate (CaCo_3) | 80/100 | Penetration grade | 80/100 | HDPE | PE | Physical | Pellets | Fine | N/a | Wet | No | 3000 | 170 | 2 | bitumen content | No | No | No | 1 | 1 | N | 5.2 | MQ | kg/mm | 5.2 | 5.2 | 332.2212 | 417.787
9 | 129 | NS | Yes | Dense Graded | NS | NS | 2.72 | 4.99 | 12.01 | 19.78 | 35.86 | 49.54 | 67.84 | 78 | 95.19 | Calcium Carbonate (CaCo_3) | 80/100 | Penetration grade | 80/100 | HDPE | PE | Physical | Pellets | Fine | N/a | Wet | No | 3000 | 170 | 2 | bitumen content | No | No | No | 3 | 3 | N | 5.2 | MQ | kg/mm | 5.2 | 5.2 | 332.2212 | 443.8712
9 | 130 | NS | Yes | Dense Graded | NS | NS | 2.72 | 4.99 | 12.01 | 19.78 | 35.86 | 49.54 | 67.84 | 78 | 95.19 | Calcium Carbonate (CaCo_3) | 80/100 | Penetration grade | 80/100 | HDPE | PE | Physical | Pellets | Fine | N/a | Wet | No | 3000 | 170 | 2 | bitumen content | No | No | No | 5 | 5 | N | 5.2 | MQ | kg/mm | 5.2 | 5.2 | 332.2212 | 506.1434
9 | 131 | NS | Yes | Dense Graded | NS | NS | 2.72 | 4.99 | 12.01 | 19.78 | 35.86 | 49.54 | 67.84 | 78 | 95.19 | Calcium Carbonate (CaCo_3) | 80/100 | Penetration grade | 80/100 | HDPE | PE | Physical | Pellets | Fine | N/a | Wet | No | 3000 | 170 | 2 | bitumen content | No | No | No | 7 | 7 | N | 5.2 | MQ | kg/mm | 5.2 | 5.2 | 332.2212 | 603.5024
9 | 132 | NS | Yes | Dense Graded | NS | NS | 2.72 | 4.99 | 12.01 | 19.78 | 35.86 | 49.54 | 67.84 | 78 | 95.19 | Calcium Carbonate (CaCo_3) | 80/100 | Penetration grade | 80/100 | HDPE | PE | Physical | Pellets | Fine | N/a | Wet | No | 3000 | 170 | 2 | bitumen content | No | No | No | 1 | 1 | N | 5.2 | Air Voids | % | 5.2 | 5.2 | 4 | 3.89
9 | 133 | NS | Yes | Dense Graded | NS | NS | 2.72 | 4.99 | 12.01 | 19.78 | 35.86 | 49.54 | 67.84 | 78 | 95.19 | Calcium Carbonate (CaCo_3) | 80/100 | Penetration grade | 80/100 | HDPE | PE | Physical | Pellets | Fine | N/a | Wet | No | 3000 | 170 | 2 | bitumen content | No | No | No | 3 | 3 | N | 5.2 | Air Voids | % | 5.2 | 5.2 | 4 | 3.81
9 | 134 | NS | Yes | Dense Graded | NS | NS | 2.72 | 4.99 | 12.01 | 19.78 | 35.86 | 49.54 | 67.84 | 78 | 95.19 | Calcium Carbonate (CaCo_3) | 80/100 | Penetration grade | 80/100 | HDPE | PE | Physical | Pellets | Fine | N/a | Wet | No | 3000 | 170 | 2 | bitumen content | No | No | No | 7 | 7 | N | 5.2 | Air Voids | % | 5.2 | 5.2 | 4 | 3.21
9 | 135 | NS | Yes | Dense Graded | NS | NS | 2.72 | 4.99 | 12.01 | 19.78 | 35.86 | 49.54 | 67.84 | 78 | 95.19 | Calcium Carbonate (CaCo_3) | 80/100 | Penetration grade | 80/100 | HDPE | PE | Physical | Pellets | Fine | N/a | Wet | No | 3000 | 170 | 2 | bitumen content | No | No | No | 1 | 1 | N | 5.2 | ITS | MPa | 5.2 | 5.2 | 1.14 | 1.2
9 | 136 | NS | Yes | Dense Graded | NS | NS | 2.72 | 4.99 | 12.01 | 19.78 | 35.86 | 49.54 | 67.84 | 78 | 95.19 | Calcium Carbonate (CaCo_3) | 80/100 | Penetration grade | 80/100 | HDPE | PE | Physical | Pellets | Fine | N/a | Wet | No | 3000 | 170 | 2 | bitumen content | No | No | No | 3 | 3 | N | 5.2 | ITS | MPa | 5.2 | 5.2 | 1.14 | 1.32
9 | 137 | NS | Yes | Dense Graded | NS | NS | 2.72 | 4.99 | 12.01 | 19.78 | 35.86 | 49.54 | 67.84 | 78 | 95.19 | Calcium Carbonate (CaCo_3) | 80/100 | Penetration grade | 80/100 | HDPE | PE | Physical | Pellets | Fine | N/a | Wet | No | 3000 | 170 | 2 | bitumen content | No | No | No | 5 | 5 | N | 5.2 | ITS | MPa | 5.2 | 5.2 | 1.14 | 1.37
9 | 138 | NS | Yes | Dense Graded | NS | NS | 2.72 | 4.99 | 12.01 | 19.78 | 35.86 | 49.54 | 67.84 | 78 | 95.19 | Calcium Carbonate (CaCo_3) | 80/100 | Penetration grade | 80/100 | HDPE | PE | Physical | Pellets | Fine | N/a | Wet | No | 3000 | 170 | 2 | bitumen content | No | No | No | 7 | 7 | N | 5.2 | ITS | MPa | 5.2 | 5.2 | 1.14 | 1.14
9 | 139 | NS | Yes | Dense Graded | NS | NS | 2.72 | 4.99 | 12.01 | 19.78 | 35.86 | 49.54 | 67.84 | 78 | 95.19 | Calcium Carbonate (CaCo_3) | 80/100 | Penetration grade | 80/100 | HDPE | PE | Physical | Pellets | Fine | N/a | Wet | No | 3000 | 170 | 2 | bitumen content | No | No | No | 1 | 1 | N | 5.2 | TSR | % | 5.2 | 5.2 | 79.81 | 87.39
9 | 140 | NS | Yes | Dense Graded | NS | NS | 2.72 | 4.99 | 12.01 | 19.78 | 35.86 | 49.54 | 67.84 | 78 | 95.19 | Calcium Carbonate (CaCo_3) | 80/100 | Penetration grade | 80/100 | HDPE | PE | Physical | Pellets | Fine | N/a | Wet | No | 3000 | 170 | 2 | bitumen content | No | No | No | 3 | 3 | N | 5.2 | TSR | % | 5.2 | 5.2 | 79.81 | 91.82
9 | 141 | NS | Yes | Dense Graded | NS | NS | 2.72 | 4.99 | 12.01 | 19.78 | 35.86 | 49.54 | 67.84 | 78 | 95.19 | Calcium Carbonate (CaCo_3) | 80/100 | Penetration grade | 80/100 | HDPE | PE | Physical | Pellets | Fine | N/a | Wet | No | 3000 | 170 | 2 | bitumen content | No | No | No | 5 | 5 | N | 5.2 | TSR | % | 5.2 | 5.2 | 79.81 | 94.89
9 | 142 | NS | Yes | Dense Graded | NS | NS | 2.72 | 4.99 | 12.01 | 19.78 | 35.86 | 49.54 | 67.84 | 78 | 95.19 | Calcium Carbonate (CaCo_3) | 80/100 | Penetration grade | 80/100 | HDPE | PE | Physical | Pellets | Fine | N/a | Wet | No | 3000 | 170 | 2 | bitumen content | No | No | No | 7 | 7 | N | 5.2 | TSR | % | 5.2 | 5.2 | 79.81 | 87.48
9 | 143 | NS | Yes | Dense Graded | NS | NS | 2.72 | 4.99 | 12.01 | 19.78 | 35.86 | 49.54 | 67.84 | 78 | 95.19 | Calcium Carbonate (CaCo_3) | 80/100 | Penetration grade | 80/100 | HDPE | PE | Physical | Pellets | Fine | N/a | Wet | No | 3000 | 170 | 2 | bitumen content | No | No | No | 5 | 5 | N | 5.2 | Air Voids | % | 5.2 | 5.2 | 4 | 3.6
9 | 144 | N/a | No | Dense Graded | NS | NS | 2.72 | 4.99 | 12.01 | 19.78 | 35.86 | 49.54 | 67.84 | 78 | 95.19 | Calcium Carbonate (CaCo_3) | 80/100 | Penetration grade | 80/100 | No addition | No addition | N/a | N/a | N/a | N/a | N/a | N/a | N/a | N/a | N/a | N/a | N/a | N/a | N/a | N/a | N/a | N/a | N/a | Air Voids | % | 5.2 | N/a | 4 | N/a
9 | 145 | N/a | No | Dense Graded | NS | NS | 2.72 | 4.99 | 12.01 | 19.78 | 35.86 | 49.54 | 67.84 | 78 | 95.19 | Calcium Carbonate (CaCo_3) | 80/100 | Penetration grade | 80/100 | No addition | No addition | N/a | N/a | N/a | N/a | N/a | N/a | N/a | N/a | N/a | N/a | N/a | N/a | N/a | N/a | N/a | N/a | N/a | MS | kg | 5.2 | N/a | 1096.33 | N/a
9 | 146 | N/a | No | Dense Graded | NS | NS | 2.72 | 4.99 | 12.01 | 19.78 | 35.86 | 49.54 | 67.84 | 78 | 95.19 | Calcium Carbonate (CaCo_3) | 80/100 | Penetration grade | 80/100 | No addition | No addition | N/a | N/a | N/a | N/a | N/a | N/a | N/a | N/a | N/a | N/a | N/a | N/a | N/a | N/a | N/a | N/a | N/a | MF | mm | 5.2 | N/a | 3.3 | N/a
9 | 147 | N/a | No | Dense Graded | NS | NS | 2.72 | 4.99 | 12.01 | 19.78 | 35.86 | 49.54 | 67.84 | 78 | 95.19 | Calcium Carbonate (CaCo_3) | 80/100 | Penetration grade | 80/100 | No addition | No addition | N/a | N/a | N/a | N/a | N/a | N/a | N/a | N/a | N/a | N/a | N/a | N/a | N/a | N/a | N/a | N/a | N/a | MQ | kg/mm | 5.2 | N/a | 332.2212 | N/a
9 | 148 | N/a | No | Dense Graded | NS | NS | 2.72 | 4.99 | 12.01 | 19.78 | 35.86 | 49.54 | 67.84 | 78 | 95.19 | Calcium Carbonate (CaCo_3) | 80/100 | Penetration grade | 80/100 | No addition | No addition | N/a | N/a | N/a | N/a | N/a | N/a | N/a | N/a | N/a | N/a | N/a | N/a | N/a | N/a | N/a | N/a | N/a | ITS | MPa | 5.2 | N/a | 1.14 | N/a
9 | 149 | N/a | No | Dense Graded | NS | NS | 2.72 | 4.99 | 12.01 | 19.78 | 35.86 | 49.54 | 67.84 | 78 | 95.19 | Calcium Carbonate (CaCo_3) | 80/100 | Penetration grade | 80/100 | No addition | No addition | N/a | N/a | N/a | N/a | N/a | N/a | N/a | N/a | N/a | N/a | N/a | N/a | N/a | N/a | N/a | N/a | N/a | TSR | % | 5.2 | N/a | 79.81 | N/a
10 | 150 | PE06 | Yes | Dense Graded | NS | 1.22 | 2.71 | 5.96 | 12.5 | 23.11 | 43.02 | 56.98 | 68.6 | 80.38 | 100 | NS | 85/100 | Penetration grade | 85/100 | LDPE | PE | Physical | Pellets | NS | NS | Wet | No | N/a | 185 | NS | bitumen content | No | No | No | 6 | 6 | Y | No Compare | Air Voids | % | No Compare | 5.2 | No Compare | 4.28
10 | 151 | PE06 | Yes | Dense Graded | NS | 1.22 | 2.71 | 5.96 | 12.5 | 23.11 | 43.02 | 56.98 | 68.6 | 80.38 | 100 | NS | 85/100 | Penetration grade | 85/100 | LDPE | PE | Physical | Pellets | NS | NS | Wet | No | N/a | 185 | NS | bitumen content | No | No | No | 6 | 6 | Y | No Compare | MS | Kg | No Compare | 5.2 | No Compare | 1219
10 | 152 | PE06 | Yes | Dense Graded | NS | 1.22 | 2.71 | 5.96 | 12.5 | 23.11 | 43.02 | 56.98 | 68.6 | 80.38 | 100 | NS | 85/100 | Penetration grade | 85/100 | LDPE | PE | Physical | Pellets | NS | NS | Wet | No | N/a | 185 | NS | bitumen content | No | No | No | 6 | 6 | Y | No Compare | MF | mm | No Compare | 5.2 | No Compare | 3.3
10 | 153 | PE06 | Yes | Dense Graded | NS | 1.22 | 2.71 | 5.96 | 12.5 | 23.11 | 43.02 | 56.98 | 68.6 | 80.38 | 100 | NS | 85/100 | Penetration grade | 85/100 | LDPE | PE | Physical | Pellets | NS | NS | Wet | No | N/a | 185 | NS | bitumen content | No | No | No | 6 | 6 | Y | No Compare | MQ | Kg/mm | No Compare | 5.2 | No Compare | 369.3939
10 | 154 | PE06 | Yes | Dense Graded | NS | 1.22 | 2.71 | 5.96 | 12.5 | 23.11 | 43.02 | 56.98 | 68.6 | 80.38 | 100 | NS | 85/100 | Penetration grade | 85/100 | LDPE | PE | Physical | Pellets | NS | NS | Wet | No | N/a | 185 | NS | bitumen content | No | No | No | 6 | 6 | Y | No Compare | ITS | Kg/cm2 | No Compare | 5.2 | No Compare | 9.5
10 | 155 | WPE12 | Yes | Dense Graded | NS | 1.22 | 2.71 | 5.96 | 12.5 | 23.11 | 43.02 | 56.98 | 68.6 | 80.38 | 100 | NS | 85/100 | Penetration grade | 85/100 | PE | PE | Physical | Shredded | NS | NS | Dry | No | NS | NS | NS | bitumen content | No | No | No | 12 | 12 | Y | No Compare | Air Voids | % | No Compare | 5.5 | No Compare | 4.19
10 | 156 | WPE12 | Yes | Dense Graded | NS | 1.22 | 2.71 | 5.96 | 12.5 | 23.11 | 43.02 | 56.98 | 68.6 | 80.38 | 100 | NS | 85/100 | Penetration grade | 85/100 | PE | PE | Physical | Shredded | NS | NS | Dry | No | NS | NS | NS | bitumen content | No | No | No | 12 | 12 | Y | No Compare | MS | Kg | No Compare | 5.5 | No Compare | 1263
10 | 157 | WPE12 | Yes | Dense Graded | NS | 1.22 | 2.71 | 5.96 | 12.5 | 23.11 | 43.02 | 56.98 | 68.6 | 80.38 | 100 | NS | 85/100 | Penetration grade | 85/100 | PE | PE | Physical | Shredded | NS | NS | Dry | No | NS | NS | NS | bitumen content | No | No | No | 12 | 12 | Y | No Compare | MF | mm | No Compare | 5.5 | No Compare | 3.4
10 | 158 | WPE12 | Yes | Dense Graded | NS | 1.22 | 2.71 | 5.96 | 12.5 | 23.11 | 43.02 | 56.98 | 68.6 | 80.38 | 100 | NS | 85/100 | Penetration grade | 85/100 | PE | PE | Physical | Shredded | NS | NS | Dry | No | NS | NS | NS | bitumen content | No | No | No | 12 | 12 | Y | No Compare | MQ | Kg/mm | No Compare | 5.5 | No Compare | 371.4706
10 | 159 | WPE12 | Yes | Dense Graded | NS | 1.22 | 2.71 | 5.96 | 12.5 | 23.11 | 43.02 | 56.98 | 68.6 | 80.38 | 100 | NS | 85/100 | Penetration grade | 85/100 | PE | PE | Physical | Shredded | NS | NS | Dry | No | NS | NS | NS | bitumen content | No | No | No | 12 | 12 | Y | No Compare | ITS | Kg/cm2 | No Compare | 5.5 | No Compare | 11.2
10 | 160 | Control AP-5 | No | Dense Graded | NS | 1.22 | 2.71 | 5.96 | 12.5 | 23.11 | 43.02 | 56.98 | 68.6 | 80.38 | 100 | NS | 60/70 | Penetration grade | 60/70 | No addition | No addition | N/a | N/a | N/a | N/a | N/a | N/a | N/a | N/a | N/a | N/a | N/a | N/a | N/a | N/a | N/a | N/a | N/a | Air Voids | % | 5.1 | N/a | 3.73 | No Compare
10 | 161 | Control AP-5 | No | Dense Graded | NS | 1.22 | 2.71 | 5.96 | 12.5 | 23.11 | 43.02 | 56.98 | 68.6 | 80.38 | 100 | NS | 60/70 | Penetration grade | 60/70 | No addition | No addition | N/a | N/a | N/a | N/a | N/a | N/a | N/a | N/a | N/a | N/a | N/a | N/a | N/a | N/a | N/a | N/a | N/a | MS | Kg | 5.1 | N/a | 1054 | No Compare
10 | 162 | Control AP-5 | No | Dense Graded | NS | 1.22 | 2.71 | 5.96 | 12.5 | 23.11 | 43.02 | 56.98 | 68.6 | 80.38 | 100 | NS | 60/70 | Penetration grade | 60/70 | No addition | No addition | N/a | N/a | N/a | N/a | N/a | N/a | N/a | N/a | N/a | N/a | N/a | N/a | N/a | N/a | N/a | N/a | N/a | MF | mm | 5.1 | N/a | 2.9 | No Compare
10 | 163 | Control AP-5 | No | Dense Graded | NS | 1.22 | 2.71 | 5.96 | 12.5 | 23.11 | 43.02 | 56.98 | 68.6 | 80.38 | 100 | NS | 60/70 | Penetration grade | 60/70 | No addition | No addition | N/a | N/a | N/a | N/a | N/a | N/a | N/a | N/a | N/a | N/a | N/a | N/a | N/a | N/a | N/a | N/a | N/a | MQ | Kg/mm | 5.1 | N/a | 363.4483 | No Compare
10 | 164 | Control AP-5 | No | Dense Graded | NS | 1.22 | 2.71 | 5.96 | 12.5 | 23.11 | 43.02 | 56.98 | 68.6 | 80.38 | 100 | NS | 60/70 | Penetration grade | 60/70 | No addition | No addition | N/a | N/a | N/a | N/a | N/a | N/a | N/a | N/a | N/a | N/a | N/a | N/a | N/a | N/a | N/a | N/a | N/a | ITS | Kg/cm2 | 5.1 | N/a | 7.1 | No Compare
18 | 165 | - | Yes | NS | Granite | NS | NS | 33.27 | 35.94 | 38.6 | 57.46 | 68.15 | 84.21 | 95.1 | 100 | Stone dust | 80/100 | Penetration grade | 80/100 | PE | PE | Physical | Shredded | Fine | 1.48 | Wet | No | NS | 265 | NS | bitumen content | No | Yes | No | 2.5 | 2.5 | N | 6.825 | MS | N | 7 | 7 | 4440 | 6050
18 | 166 | - | Yes | NS | Granite | NS | NS | 33.27 | 35.94 | 38.6 | 57.46 | 68.15 | 84.21 | 95.1 | 100 | Stone dust | 80/100 | Penetration grade | 80/100 | PE | PE | Physical | Shredded | Fine | 1.48 | Wet | No | NS | 265 | NS | bitumen content | No | Yes | No | 5 | 5 | N | 6.65 | MS | N | 7 | 7 | 4440 | 6880
18 | 167 | - | Yes | NS | Granite | NS | NS | 33.27 | 35.94 | 38.6 | 57.46 | 68.15 | 84.21 | 95.1 | 100 | Stone dust | 80/100 | Penetration grade | 80/100 | PE | PE | Physical | Shredded | Fine | 1.48 | Wet | No | NS | 265 | NS | bitumen content | No | Yes | No | 7.5 | 7.5 | N | 6.475 | MS | N | 7 | 7 | 4440 | 7330
18 | 168 | - | Yes | NS | Granite | NS | NS | 33.27 | 35.94 | 38.6 | 57.46 | 68.15 | 84.21 | 95.1 | 100 | Stone dust | 80/100 | Penetration grade | 80/100 | PE | PE | Physical | Shredded | Fine | 1.48 | Wet | No | NS | 265 | NS | bitumen content | No | Yes | No | 10 | 10 | N | 6.3 | MS | N | 7 | 7 | 4440 | 9150
18 | 169 | - | Yes | NS | Granite | NS | NS | 33.27 | 35.94 | 38.6 | 57.46 | 68.15 | 84.21 | 95.1 | 100 | Stone dust | 80/100 | Penetration grade | 80/100 | PE | PE | Physical | Shredded | Fine | 1.48 | Wet | No | NS | 265 | NS | bitumen content | No | Yes | No | 12.5 | 12.5 | N | 6.12 | MS | N | 7 | 7 | 4440 | 9180
18 | 170 | - | Yes | NS | Granite | NS | NS | 33.27 | 35.94 | 38.6 | 57.46 | 68.15 | 84.21 | 95.1 | 100 | Stone dust | 80/100 | Penetration grade | 80/100 | PE | PE | Physical | Shredded | Fine | 1.48 | Wet | No | NS | 265 | NS | bitumen content | No | Yes | No | 15 | 15 | N | 5.95 | MS | N | 7 | 7 | 4440 | 8900
18 | 171 | - | Yes | NS | Granite | NS | NS | 33.27 | 35.94 | 38.6 | 57.46 | 68.15 | 84.21 | 95.1 | 100 | Stone dust | 80/100 | Penetration grade | 80/100 | PE | PE | Physical | Shredded | Fine | 1.48 | Wet | No | NS | 265 | NS | bitumen content | No | Yes | No | 2.5 | 2.5 | N | 6.825 | MF | mm | 7 | 7 | 3.5 | 3.3
18 | 172 | - | Yes | NS | Granite | NS | NS | 33.27 | 35.94 | 38.6 | 57.46 | 68.15 | 84.21 | 95.1 | 100 | Stone dust | 80/100 | Penetration grade | 80/100 | PE | PE | Physical | Shredded | Fine | 1.48 | Wet | No | NS | 265 | NS | bitumen content | No | Yes | No | 5 | 5 | N | 6.65 | MF | mm | 7 | 7 | 3.5 | 3.1
18 | 173 | - | Yes | NS | Granite | NS | NS | 33.27 | 35.94 | 38.6 | 57.46 | 68.15 | 84.21 | 95.1 | 100 | Stone dust | 80/100 | Penetration grade | 80/100 | PE | PE | Physical | Shredded | Fine | 1.48 | Wet | No | NS | 265 | NS | bitumen content | No | Yes | No | 7.5 | 7.5 | N | 6.475 | MF | mm | 7 | 7 | 3.5 | 3
18 | 174 | - | Yes | NS | Granite | NS | NS | 33.27 | 35.94 | 38.6 | 57.46 | 68.15 | 84.21 | 95.1 | 100 | Stone dust | 80/100 | Penetration grade | 80/100 | PE | PE | Physical | Shredded | Fine | 1.48 | Wet | No | NS | 265 | NS | bitumen content | No | Yes | No | 10 | 10 | N | 6.3 | MF | mm | 7 | 7 | 3.5 | 3.1
18 | 175 | - | Yes | NS | Granite | NS | NS | 33.27 | 35.94 | 38.6 | 57.46 | 68.15 | 84.21 | 95.1 | 100 | Stone dust | 80/100 | Penetration grade | 80/100 | PE | PE | Physical | Shredded | Fine | 1.48 | Wet | No | NS | 265 | NS | bitumen content | No | Yes | No | 12.5 | 12.5 | N | 6.12 | MF | mm | 7 | 7 | 3.5 | 2.9
18 | 176 | - | Yes | NS | Granite | NS | NS | 33.27 | 35.94 | 38.6 | 57.46 | 68.15 | 84.21 | 95.1 | 100 | Stone dust | 80/100 | Penetration grade | 80/100 | PE | PE | Physical | Shredded | Fine | 1.48 | Wet | No | NS | 265 | NS | bitumen content | No | Yes | No | 15 | 15 | N | 5.95 | MF | mm | 7 | 7 | 3.5 | 2.8
18 | 177 | - | Yes | NS | Granite | NS | NS | 33.27 | 35.94 | 38.6 | 57.46 | 68.15 | 84.21 | 95.1 | 100 | Stone dust | 80/100 | Penetration grade | 80/100 | PE | PE | Physical | Shredded | Fine | 1.48 | Wet | No | NS | 265 | NS | bitumen content | No | Yes | No | 2.5 | 2.5 | N | 6.825 | MQ | N/mm | 7 | 7 | 1268.571 | 1833.333
18 | 178 | - | Yes | NS | Granite | NS | NS | 33.27 | 35.94 | 38.6 | 57.46 | 68.15 | 84.21 | 95.1 | 100 | Stone dust | 80/100 | Penetration grade | 80/100 | PE | PE | Physical | Shredded | Fine | 1.48 | Wet | No | NS | 265 | NS | bitumen content | No | Yes | No | 5 | 5 | N | 6.65 | MQ | N/mm | 7 | 7 | 1268.571 | 2219.355
18 | 179 | - | Yes | NS | Granite | NS | NS | 33.27 | 35.94 | 38.6 | 57.46 | 68.15 | 84.21 | 95.1 | 100 | Stone dust | 80/100 | Penetration grade | 80/100 | PE | PE | Physical | Shredded | Fine | 1.48 | Wet | No | NS | 265 | NS | bitumen content | No | Yes | No | 7.5 | 7.5 | N | 6.475 | MQ | N/mm | 7 | 7 | 1268.571 | 2443.333
18 | 180 | - | Yes | NS | Granite | NS | NS | 33.27 | 35.94 | 38.6 | 57.46 | 68.15 | 84.21 | 95.1 | 100 | Stone dust | 80/100 | Penetration grade | 80/100 | PE | PE | Physical | Shredded | Fine | 1.48 | Wet | No | NS | 265 | NS | bitumen content | No | Yes | No | 10 | 10 | N | 6.3 | MQ | N/mm | 7 | 7 | 1268.571 | 2951.613
18 | 181 | - | Yes | NS | Granite | NS | NS | 33.27 | 35.94 | 38.6 | 57.46 | 68.15 | 84.21 | 95.1 | 100 | Stone dust | 80/100 | Penetration grade | 80/100 | PE | PE | Physical | Shredded | Fine | 1.48 | Wet | No | NS | 265 | NS | bitumen content | No | Yes | No | 12.5 | 12.5 | N | 6.12 | MQ | N/mm | 7 | 7 | 1268.571 | 3165.517
18 | 182 | - | Yes | NS | Granite | NS | NS | 33.27 | 35.94 | 38.6 | 57.46 | 68.15 | 84.21 | 95.1 | 100 | Stone dust | 80/100 | Penetration grade | 80/100 | PE | PE | Physical | Shredded | Fine | 1.48 | Wet | No | NS | 265 | NS | bitumen content | No | Yes | No | 15 | 15 | N | 5.95 | MQ | N/mm | 7 | 7 | 1268.571 | 3178.571
18 | 183 | - | No | NS | Granite | NS | NS | 33.27 | 35.94 | 38.6 | 57.46 | 68.15 | 84.21 | 95.1 | 100 | Stone dust | 80/100 | Penetration grade | 80/100 | No addition | No addition | N/a | N/a | N/a | N/a | N/a | N/a | N/a | N/a | N/a | N/a | N/a | N/a | N/a | N/a | N/a | N/a | N/a | MS | N | 4 | N/a | 1667.28 | N/a
18 | 184 | - | No | NS | Granite | NS | NS | 33.27 | 35.94 | 38.6 | 57.46 | 68.15 | 84.21 | 95.1 | 100 | Stone dust | 80/100 | Penetration grade | 80/100 | No addition | No addition | N/a | N/a | N/a | N/a | N/a | N/a | N/a | N/a | N/a | N/a | N/a | N/a | N/a | N/a | N/a | N/a | N/a | MS | N | 5 | N/a | 2008.32 | N/a
18 | 185 | - | No | NS | Granite | NS | NS | 33.27 | 35.94 | 38.6 | 57.46 | 68.15 | 84.21 | 95.1 | 100 | Stone dust | 80/100 | Penetration grade | 80/100 | No addition | No addition | N/a | N/a | N/a | N/a | N/a | N/a | N/a | N/a | N/a | N/a | N/a | N/a | N/a | N/a | N/a | N/a | N/a | MS | N | 6 | N/a | 3635.86 | N/a
18 | 186 | - | No | NS | Granite | NS | NS | 33.27 | 35.94 | 38.6 | 57.46 | 68.15 | 84.21 | 95.1 | 100 | Stone dust | 80/100 | Penetration grade | 80/100 | No addition | No addition | N/a | N/a | N/a | N/a | N/a | N/a | N/a | N/a | N/a | N/a | N/a | N/a | N/a | N/a | N/a | N/a | N/a | MS | N | 7 | N/a | 4450.1 | N/a
18 | 187 | - | No | NS | Granite | NS | NS | 33.27 | 35.94 | 38.6 | 57.46 | 68.15 | 84.21 | 95.1 | 100 | Stone dust | 80/100 | Penetration grade | 80/100 | No addition | No addition | N/a | N/a | N/a | N/a | N/a | N/a | N/a | N/a | N/a | N/a | N/a | N/a | N/a | N/a | N/a | N/a | N/a | MS | N | 8 | N/a | 1367.84 | N/a
18 | 188 | - | No | NS | Granite | NS | NS | 33.27 | 35.94 | 38.6 | 57.46 | 68.15 | 84.21 | 95.1 | 100 | Stone dust | 80/100 | Penetration grade | 80/100 | No addition | No addition | N/a | N/a | N/a | N/a | N/a | N/a | N/a | N/a | N/a | N/a | N/a | N/a | N/a | N/a | N/a | N/a | N/a | MF | mm | 4 | N/a | 3 | N/a
18 | 189 | - | No | NS | Granite | NS | NS | 33.27 | 35.94 | 38.6 | 57.46 | 68.15 | 84.21 | 95.1 | 100 | Stone dust | 80/100 | Penetration grade | 80/100 | No addition | No addition | N/a | N/a | N/a | N/a | N/a | N/a | N/a | N/a | N/a | N/a | N/a | N/a | N/a | N/a | N/a | N/a | N/a | MF | mm | 5 | N/a | 3 | N/a
18 | 190 | - | No | NS | Granite | NS | NS | 33.27 | 35.94 | 38.6 | 57.46 | 68.15 | 84.21 | 95.1 | 100 | Stone dust | 80/100 | Penetration grade | 80/100 | No addition | No addition | N/a | N/a | N/a | N/a | N/a | N/a | N/a | N/a | N/a | N/a | N/a | N/a | N/a | N/a | N/a | N/a | N/a | MF | mm | 6 | N/a | 3 | N/a
18 | 191 | - | No | NS | Granite | NS | NS | 33.27 | 35.94 | 38.6 | 57.46 | 68.15 | 84.21 | 95.1 | 100 | Stone dust | 80/100 | Penetration grade | 80/100 | No addition | No addition | N/a | N/a | N/a | N/a | N/a | N/a | N/a | N/a | N/a | N/a | N/a | N/a | N/a | N/a | N/a | N/a | N/a | MF | mm | 7 | N/a | 3.5 | N/a
18 | 192 | - | No | NS | Granite | NS | NS | 33.27 | 35.94 | 38.6 | 57.46 | 68.15 | 84.21 | 95.1 | 100 | Stone dust | 80/100 | Penetration grade | 80/100 | No addition | No addition | N/a | N/a | N/a | N/a | N/a | N/a | N/a | N/a | N/a | N/a | N/a | N/a | N/a | N/a | N/a | N/a | N/a | MF | mm | 8 | N/a | 3.4 | N/a
18 | 193 | - | No | NS | Granite | NS | NS | 33.27 | 35.94 | 38.6 | 57.46 | 68.15 | 84.21 | 95.1 | 100 | Stone dust | 80/100 | Penetration grade | 80/100 | No addition | No addition | N/a | N/a | N/a | N/a | N/a | N/a | N/a | N/a | N/a | N/a | N/a | N/a | N/a | N/a | N/a | N/a | N/a | MQ | N/mm | 4 | N/a | 555.76 | N/a
18 | 194 | - | No | NS | Granite | NS | NS | 33.27 | 35.94 | 38.6 | 57.46 | 68.15 | 84.21 | 95.1 | 100 | Stone dust | 80/100 | Penetration grade | 80/100 | No addition | No addition | N/a | N/a | N/a | N/a | N/a | N/a | N/a | N/a | N/a | N/a | N/a | N/a | N/a | N/a | N/a | N/a | N/a | MQ | N/mm | 5 | N/a | 669.44 | N/a
18 | 195 | - | No | NS | Granite | NS | NS | 33.27 | 35.94 | 38.6 | 57.46 | 68.15 | 84.21 | 95.1 | 100 | Stone dust | 80/100 | Penetration grade | 80/100 | No addition | No addition | N/a | N/a | N/a | N/a | N/a | N/a | N/a | N/a | N/a | N/a | N/a | N/a | N/a | N/a | N/a | N/a | N/a | MQ | N/mm | 6 | N/a | 1211.953 | N/a
18 | 196 | - | No | NS | Granite | NS | NS | 33.27 | 35.94 | 38.6 | 57.46 | 68.15 | 84.21 | 95.1 | 100 | Stone dust | 80/100 | Penetration grade | 80/100 | No addition | No addition | N/a | N/a | N/a | N/a | N/a | N/a | N/a | N/a | N/a | N/a | N/a | N/a | N/a | N/a | N/a | N/a | N/a | MQ | N/mm | 7 | N/a | 1271.457 | N/a
18 | 197 | - | No | NS | Granite | NS | NS | 33.27 | 35.94 | 38.6 | 57.46 | 68.15 | 84.21 | 95.1 | 100 | Stone dust | 80/100 | Penetration grade | 80/100 | No addition | No addition | N/a | N/a | N/a | N/a | N/a | N/a | N/a | N/a | N/a | N/a | N/a | N/a | N/a | N/a | N/a | N/a | N/a | MQ | N/mm | 8 | N/a | 402.3059 | N/a
19 | 198 | 60/70Granite | Yes | Dense Graded | Granite | 0.77 | NS | 4.62 | 10.15 | 14.77 | 29.85 | 41.54 | 59.85 | 69.38 | 84.46 | NS | 60/70 | Penetration grade | 60/70 | LDPE | PE | Physical | Shredded | Coarse | 5 | Wet | Yes | 2000 | 150 | 0.25 | bitumen content | No | No | No | 0.5 | 0.5 | N | 4.86 | MS | N | 4.86 | 4.86 | 8043.14 | 11047.77
19 | 199 | 60/70Granite | Yes | Dense Graded | Granite | 0.77 | NS | 4.62 | 10.15 | 14.77 | 29.85 | 41.54 | 59.85 | 69.38 | 84.46 | NS | 60/70 | Penetration grade | 60/70 | LDPE | PE | Physical | Shredded | Coarse | 5 | Wet | Yes | 2000 | 150 | 0.25 | bitumen content | No | No | No | 1 | 1 | N | 4.86 | MS | N | 4.86 | 4.86 | 8043.14 | 11648.69
19 | 200 | 60/70Granite | Yes | Dense Graded | Granite | 0.77 | NS | 4.62 | 10.15 | 14.77 | 29.85 | 41.54 | 59.85 | 69.38 | 84.46 | NS | 60/70 | Penetration grade | 60/70 | LDPE | PE | Physical | Shredded | Coarse | 5 | Wet | Yes | 2000 | 150 | 0.25 | bitumen content | No | No | No | 1.5 | 1.5 | N | 4.86 | MS | N | 4.86 | 4.86 | 8043.14 | 11926.04
19 | 201 | 60/70Granite | Yes | Dense Graded | Granite | 0.77 | NS | 4.62 | 10.15 | 14.77 | 29.85 | 41.54 | 59.85 | 69.38 | 84.46 | NS | 60/70 | Penetration grade | 60/70 | LDPE | PE | Physical | Shredded | Coarse | 5 | Wet | Yes | 2000 | 150 | 0.25 | bitumen content | No | No | No | 2 | 2 | N | 4.86 | MS | N | 4.86 | 4.86 | 8043.14 | 12157.16
19 | 202 | 60/70Granite | Yes | Dense Graded | Granite | 0.77 | NS | 4.62 | 10.15 | 14.77 | 29.85 | 41.54 | 59.85 | 69.38 | 84.46 | NS | 60/70 | Penetration grade | 60/70 | LDPE | PE | Physical | Shredded | Coarse | 5 | Wet | Yes | 2000 | 150 | 0.25 | bitumen content | No | No | No | 2.5 | 2.5 | N | 4.86 | MS | N | 4.86 | 4.86 | 8043.14 | 13728.81
19 | 203 | 60/70Granite | Yes | Dense Graded | Granite | 0.77 | NS | 4.62 | 10.15 | 14.77 | 29.85 | 41.54 | 59.85 | 69.38 | 84.46 | NS | 60/70 | Penetration grade | 60/70 | LDPE | PE | Physical | Shredded | Coarse | 5 | Wet | Yes | 2000 | 150 | 0.25 | bitumen content | No | No | No | 3 | 3 | N | 4.86 | MS | N | 4.86 | 4.86 | 8043.14 | 20616.33
19 | 204 | 60/70Granite | Yes | Dense Graded | Granite | 0.77 | NS | 4.62 | 10.15 | 14.77 | 29.85 | 41.54 | 59.85 | 69.38 | 84.46 | NS | 60/70 | Penetration grade | 60/70 | LDPE | PE | Physical | Shredded | Coarse | 5 | Wet | Yes | 2000 | 150 | 0.25 | bitumen content | No | No | No | 3.5 | 3.5 | N | 4.86 | MS | N | 4.86 | 4.86 | 8043.14 | 15947.61
19 | 205 | 60/70Granite | Yes | Dense Graded | Granite | 0.77 | NS | 4.62 | 10.15 | 14.77 | 29.85 | 41.54 | 59.85 | 69.38 | 84.46 | NS | 60/70 | Penetration grade | 60/70 | LDPE | PE | Physical | Shredded | Coarse | 5 | Wet | Yes | 2000 | 150 | 0.25 | bitumen content | No | No | No | 4 | 4 | N | 4.86 | MS | N | 4.86 | 4.86 | 8043.14 | 13590.14
19 | 206 | 60/70Quart | Yes | Dense Graded | Quartzite | 1.16 | NS | 4.62 | 10.15 | 14.77 | 29.85 | 41.54 | 59.85 | 69.38 | 84.46 | NS | 60/70 | Penetration grade | 60/70 | LDPE | PE | Physical | Shredded | Coarse | 5 | Wet | Yes | 2000 | 150 | 0.25 | bitumen content | No | No | No | 0.5 | 0.5 | N | 4.8 | MS | N | 4.8 | 4.8 | 19322.03 | 20939.91
19 | 207 | 60/70Quart | Yes | Dense Graded | Quartzite | 1.16 | NS | 4.62 | 10.15 | 14.77 | 29.85 | 41.54 | 59.85 | 69.38 | 84.46 | NS | 60/70 | Penetration grade | 60/70 | LDPE | PE | Physical | Shredded | Coarse | 5 | Wet | Yes | 2000 | 150 | 0.25 | bitumen content | No | No | No | 1 | 1 | N | 4.8 | MS | N | 4.8 | 4.8 | 19322.03 | 20986.13
19 | 208 | 60/70Quart | Yes | Dense Graded | Quartzite | 1.16 | NS | 4.62 | 10.15 | 14.77 | 29.85 | 41.54 | 59.85 | 69.38 | 84.46 | NS | 60/70 | Penetration grade | 60/70 | LDPE | PE | Physical | Shredded | Coarse | 5 | Wet | Yes | 2000 | 150 | 0.25 | bitumen content | No | No | No | 1.5 | 1.5 | N | 4.8 | MS | N | 4.8 | 4.8 | 19322.03 | 22095.53
19 | 209 | 60/70Quart | Yes | Dense Graded | Quartzite | 1.16 | NS | 4.62 | 10.15 | 14.77 | 29.85 | 41.54 | 59.85 | 69.38 | 84.46 | NS | 60/70 | Penetration grade | 60/70 | LDPE | PE | Physical | Shredded | Coarse | 5 | Wet | Yes | 2000 | 150 | 0.25 | bitumen content | No | No | No | 2 | 2 | N | 4.8 | MS | N | 4.8 | 4.8 | 19322.03 | 23389.83
19 | 210 | 60/70Quart | Yes | Dense Graded | Quartzite | 1.16 | NS | 4.62 | 10.15 | 14.77 | 29.85 | 41.54 | 59.85 | 69.38 | 84.46 | NS | 60/70 | Penetration grade | 60/70 | LDPE | PE | Physical | Shredded | Coarse | 5 | Wet | Yes | 2000 | 150 | 0.25 | bitumen content | No | No | No | 2.5 | 2.5 | N | 4.8 | MS | N | 4.8 | 4.8 | 19322.03 | 24406.78
19 | 211 | 60/70Quart | Yes | Dense Graded | Quartzite | 1.16 | NS | 4.62 | 10.15 | 14.77 | 29.85 | 41.54 | 59.85 | 69.38 | 84.46 | NS | 60/70 | Penetration grade | 60/70 | LDPE | PE | Physical | Shredded | Coarse | 5 | Wet | Yes | 2000 | 150 | 0.25 | bitumen content | No | No | No | 3 | 3 | N | 4.8 | MS | N | 4.8 | 4.8 | 19322.03 | 19691.83
19 | 212 | 60/70Quart | Yes | Dense Graded | Quartzite | 1.16 | NS | 4.62 | 10.15 | 14.77 | 29.85 | 41.54 | 59.85 | 69.38 | 84.46 | NS | 60/70 | Penetration grade | 60/70 | LDPE | PE | Physical | Shredded | Coarse | 5 | Wet | Yes | 2000 | 150 | 0.25 | bitumen content | No | No | No | 3.5 | 3.5 | N | 4.8 | MS | N | 4.8 | 4.8 | 19322.03 | 17195.69
19 | 213 | 60/70Quart | Yes | Dense Graded | Quartzite | 1.16 | NS | 4.62 | 10.15 | 14.77 | 29.85 | 41.54 | 59.85 | 69.38 | 84.46 | NS | 60/70 | Penetration grade | 60/70 | LDPE | PE | Physical | Shredded | Coarse | 5 | Wet | Yes | 2000 | 150 | 0.25 | bitumen content | No | No | No | 4 | 4 | N | 4.8 | MS | N | 4.8 | 4.8 | 19322.03 | 15624.04
19 | 214 | 60/70Lime | Yes | Dense Graded | Limestone | 3.04 | NS | 4.62 | 10.15 | 14.77 | 29.85 | 41.54 | 59.85 | 69.38 | 84.46 | NS | 60/70 | Penetration grade | 60/70 | LDPE | PE | Physical | Shredded | Coarse | 5 | Wet | Yes | 2000 | 150 | 0.25 | bitumen content | No | No | No | 0.5 | 0.5 | N | 5.4 | MS | N | 5.4 | 5.4 | 20292.76 | 21494.61
19 | 215 | 60/70Lime | Yes | Dense Graded | Limestone | 3.04 | NS | 4.62 | 10.15 | 14.77 | 29.85 | 41.54 | 59.85 | 69.38 | 84.46 | NS | 60/70 | Penetration grade | 60/70 | LDPE | PE | Physical | Shredded | Coarse | 5 | Wet | Yes | 2000 | 150 | 0.25 | bitumen content | No | No | No | 1 | 1 | N | 5.4 | MS | N | 5.4 | 5.4 | 20292.76 | 22604.01
19 | 216 | 60/70Lime | Yes | Dense Graded | Limestone | 3.04 | NS | 4.62 | 10.15 | 14.77 | 29.85 | 41.54 | 59.85 | 69.38 | 84.46 | NS | 60/70 | Penetration grade | 60/70 | LDPE | PE | Physical | Shredded | Coarse | 5 | Wet | Yes | 2000 | 150 | 0.25 | bitumen content | No | No | No | 1.5 | 1.5 | N | 5.4 | MS | N | 5.4 | 5.4 | 20292.76 | 23990.76
19 | 217 | 60/70Lime | Yes | Dense Graded | Limestone | 3.04 | NS | 4.62 | 10.15 | 14.77 | 29.85 | 41.54 | 59.85 | 69.38 | 84.46 | NS | 60/70 | Penetration grade | 60/70 | LDPE | PE | Physical | Shredded | Coarse | 5 | Wet | Yes | 2000 | 150 | 0.25 | bitumen content | No | No | No | 2 | 2 | N | 5.4 | MS | N | 5.4 | 5.4 | 20292.76 | 25146.38
19 | 218 | 60/70Lime | Yes | Dense Graded | Limestone | 3.04 | NS | 4.62 | 10.15 | 14.77 | 29.85 | 41.54 | 59.85 | 69.38 | 84.46 | NS | 60/70 | Penetration grade | 60/70 | LDPE | PE | Physical | Shredded | Coarse | 5 | Wet | Yes | 2000 | 150 | 0.25 | bitumen content | No | No | No | 2.5 | 2.5 | N | 5.4 | MS | N | 5.4 | 5.4 | 20292.76 | 26440.68
19 | 219 | 60/70Lime | Yes | Dense Graded | Limestone | 3.04 | NS | 4.62 | 10.15 | 14.77 | 29.85 | 41.54 | 59.85 | 69.38 | 84.46 | NS | 60/70 | Penetration grade | 60/70 | LDPE | PE | Physical | Shredded | Coarse | 5 | Wet | Yes | 2000 | 150 | 0.25 | bitumen content | No | No | No | 3 | 3 | N | 5.4 | MS | N | 5.4 | 5.4 | 20292.76 | 22326.66
19 | 220 | 60/70Lime | Yes | Dense Graded | Limestone | 3.04 | NS | 4.62 | 10.15 | 14.77 | 29.85 | 41.54 | 59.85 | 69.38 | 84.46 | NS | 60/70 | Penetration grade | 60/70 | LDPE | PE | Physical | Shredded | Coarse | 5 | Wet | Yes | 2000 | 150 | 0.25 | bitumen content | No | No | No | 3.5 | 3.5 | N | 5.4 | MS | N | 5.4 | 5.4 | 20292.76 | 18351.31
19 | 221 | 60/70Lime | Yes | Dense Graded | Limestone | 3.04 | NS | 4.62 | 10.15 | 14.77 | 29.85 | 41.54 | 59.85 | 69.38 | 84.46 | NS | 60/70 | Penetration grade | 60/70 | LDPE | PE | Physical | Shredded | Coarse | 5 | Wet | Yes | 2000 | 150 | 0.25 | bitumen content | No | No | No | 4 | 4 | N | 5.4 | MS | N | 5.4 | 5.4 | 20292.76 | 14468.41
19 | 222 | 60/70Pum | Yes | Dense Graded | Pumice | 2.15 | NS | 4.62 | 10.15 | 14.77 | 29.85 | 41.54 | 59.85 | 69.38 | 84.46 | NS | 60/70 | Penetration grade | 60/70 | LDPE | PE | Physical | Shredded | Coarse | 5 | Wet | Yes | 2000 | 150 | 0.25 | bitumen content | No | No | No | 0.5 | 0.5 | N | 5.5 | MS | N | 5.5 | 5.5 | 19784.28 | 20939.91
19 | 223 | 60/70Pum | Yes | Dense Graded | Pumice | 2.15 | NS | 4.62 | 10.15 | 14.77 | 29.85 | 41.54 | 59.85 | 69.38 | 84.46 | NS | 60/70 | Penetration grade | 60/70 | LDPE | PE | Physical | Shredded | Coarse | 5 | Wet | Yes | 2000 | 150 | 0.25 | bitumen content | No | No | No | 1 | 1 | N | 5.5 | MS | N | 5.5 | 5.5 | 19784.28 | 22141.76
19 | 224 | 60/70Pum | Yes | Dense Graded | Pumice | 2.15 | NS | 4.62 | 10.15 | 14.77 | 29.85 | 41.54 | 59.85 | 69.38 | 84.46 | NS | 60/70 | Penetration grade | 60/70 | LDPE | PE | Physical | Shredded | Coarse | 5 | Wet | Yes | 2000 | 150 | 0.25 | bitumen content | No | No | No | 1.5 | 1.5 | N | 5.5 | MS | N | 5.5 | 5.5 | 19784.28 | 23112.48
19 | 225 | 60/70Pum | Yes | Dense Graded | Pumice | 2.15 | NS | 4.62 | 10.15 | 14.77 | 29.85 | 41.54 | 59.85 | 69.38 | 84.46 | NS | 60/70 | Penetration grade | 60/70 | LDPE | PE | Physical | Shredded | Coarse | 5 | Wet | Yes | 2000 | 150 | 0.25 | bitumen content | No | No | No | 2 | 2 | N | 5.5 | MS | N | 5.5 | 5.5 | 19784.28 | 24129.43
19 | 226 | 60/70Pum | Yes | Dense Graded | Pumice | 2.15 | NS | 4.62 | 10.15 | 14.77 | 29.85 | 41.54 | 59.85 | 69.38 | 84.46 | NS | 60/70 | Penetration grade | 60/70 | LDPE | PE | Physical | Shredded | Coarse | 5 | Wet | Yes | 2000 | 150 | 0.25 | bitumen content | No | No | No | 2.5 | 2.5 | N | 5.5 | MS | N | 5.5 | 5.5 | 19784.28 | 25053.93
19 | 227 | 60/70Pum | Yes | Dense Graded | Pumice | 2.15 | NS | 4.62 | 10.15 | 14.77 | 29.85 | 41.54 | 59.85 | 69.38 | 84.46 | NS | 60/70 | Penetration grade | 60/70 | LDPE | PE | Physical | Shredded | Coarse | 5 | Wet | Yes | 2000 | 150 | 0.25 | bitumen content | No | No | No | 3 | 3 | N | 5.5 | MS | N | 5.5 | 5.5 | 19784.28 | 14930.66
19 | 228 | 60/70Pum | Yes | Dense Graded | Pumice | 2.15 | NS | 4.62 | 10.15 | 14.77 | 29.85 | 41.54 | 59.85 | 69.38 | 84.46 | NS | 60/70 | Penetration grade | 60/70 | LDPE | PE | Physical | Shredded | Coarse | 5 | Wet | Yes | 2000 | 150 | 0.25 | bitumen content | No | No | No | 3.5 | 3.5 | N | 5.5 | MS | N | 5.5 | 5.5 | 19784.28 | 11972.27
19 | 229 | 60/70Pum | Yes | Dense Graded | Pumice | 2.15 | NS | 4.62 | 10.15 | 14.77 | 29.85 | 41.54 | 59.85 | 69.38 | 84.46 | NS | 60/70 | Penetration grade | 60/70 | LDPE | PE | Physical | Shredded | Coarse | 5 | Wet | Yes | 2000 | 150 | 0.25 | bitumen content | No | No | No | 4 | 4 | N | 5.5 | MS | N | 5.5 | 5.5 | 19784.28 | 5408.32
19 | 230 | 80/100Granite | Yes | Dense Graded | Granite | 0.77 | NS | 4.62 | 10.15 | 14.77 | 29.85 | 41.54 | 59.85 | 69.38 | 84.46 | NS | 80/100 | Penetration grade | 80/100 | LDPE | PE | Physical | Shredded | Coarse | 5 | Wet | Yes | 2000 | 150 | 0.25 | bitumen content | No | No | No | 0.5 | 0.5 | N | 5 | MS | N | 5 | 5 | 5989.53 | 7078.03
19 | 231 | 80/100Granite | Yes | Dense Graded | Granite | 0.77 | NS | 4.62 | 10.15 | 14.77 | 29.85 | 41.54 | 59.85 | 69.38 | 84.46 | NS | 80/100 | Penetration grade | 80/100 | LDPE | PE | Physical | Shredded | Coarse | 5 | Wet | Yes | 2000 | 150 | 0.25 | bitumen content | No | No | No | 1 | 1 | N | 5 | MS | N | 5 | 5 | 5989.53 | 8166.59
19 | 232 | 80/100Granite | Yes | Dense Graded | Granite | 0.77 | NS | 4.62 | 10.15 | 14.77 | 29.85 | 41.54 | 59.85 | 69.38 | 84.46 | NS | 80/100 | Penetration grade | 80/100 | LDPE | PE | Physical | Shredded | Coarse | 5 | Wet | Yes | 2000 | 150 | 0.25 | bitumen content | No | No | No | 1.5 | 1.5 | N | 5 | MS | N | 5 | 5 | 5989.53 | 8525.98
19 | 233 | 80/100Granite | Yes | Dense Graded | Granite | 0.77 | NS | 4.62 | 10.15 | 14.77 | 29.85 | 41.54 | 59.85 | 69.38 | 84.46 | NS | 80/100 | Penetration grade | 80/100 | LDPE | PE | Physical | Shredded | Coarse | 5 | Wet | Yes | 2000 | 150 | 0.25 | bitumen content | No | No | No | 2 | 2 | N | 5 | MS | N | 5 | 5 | 5989.53 | 8989.54
19 | 234 | 80/100Granite | Yes | Dense Graded | Granite | 0.77 | NS | 4.62 | 10.15 | 14.77 | 29.85 | 41.54 | 59.85 | 69.38 | 84.46 | NS | 80/100 | Penetration grade | 80/100 | LDPE | PE | Physical | Shredded | Coarse | 5 | Wet | Yes | 2000 | 150 | 0.25 | bitumen content | No | No | No | 2.5 | 2.5 | N | 5 | MS | N | 5 | 5 | 5989.53 | 10546.85
19 | 235 | 80/100Granite | Yes | Dense Graded | Granite | 0.77 | NS | 4.62 | 10.15 | 14.77 | 29.85 | 41.54 | 59.85 | 69.38 | 84.46 | NS | 80/100 | Penetration grade | 80/100 | LDPE | PE | Physical | Shredded | Coarse | 5 | Wet | Yes | 2000 | 150 | 0.25 | bitumen content | No | No | No | 3 | 3 | N | 5 | MS | N | 5 | 5 | 5989.53 | 11739.46
19 | 236 | 80/100Quart | Yes | Dense Graded | Quartzite | 1.16 | NS | 4.62 | 10.15 | 14.77 | 29.85 | 41.54 | 59.85 | 69.38 | 84.46 | NS | 80/100 | Penetration grade | 80/100 | LDPE | PE | Physical | Shredded | Coarse | 5 | Wet | Yes | 2000 | 150 | 0.25 | bitumen content | No | No | No | 0.5 | 0.5 | N | 4.78 | MS | N | 4.78 | 4.78 | 14270.72 | 14525.95
19 | 237 | 80/100Quart | Yes | Dense Graded | Quartzite | 1.16 | NS | 4.62 | 10.15 | 14.77 | 29.85 | 41.54 | 59.85 | 69.38 | 84.46 | NS | 80/100 | Penetration grade | 80/100 | LDPE | PE | Physical | Shredded | Coarse | 5 | Wet | Yes | 2000 | 150 | 0.25 | bitumen content | No | No | No | 1 | 1 | N | 4.78 | MS | N | 4.78 | 4.78 | 14270.72 | 14885.34
19 | 238 | 80/100Quart | Yes | Dense Graded | Quartzite | 1.16 | NS | 4.62 | 10.15 | 14.77 | 29.85 | 41.54 | 59.85 | 69.38 | 84.46 | NS | 80/100 | Penetration grade | 80/100 | LDPE | PE | Physical | Shredded | Coarse | 5 | Wet | Yes | 2000 | 150 | 0.25 | bitumen content | No | No | No | 1.5 | 1.5 | N | 4.78 | MS | N | 4.78 | 4.78 | 14270.72 | 15192.65
19 | 239 | 80/100Quart | Yes | Dense Graded | Quartzite | 1.16 | NS | 4.62 | 10.15 | 14.77 | 29.85 | 41.54 | 59.85 | 69.38 | 84.46 | NS | 80/100 | Penetration grade | 80/100 | LDPE | PE | Physical | Shredded | Coarse | 5 | Wet | Yes | 2000 | 150 | 0.25 | bitumen content | No | No | No | 2 | 2 | N | 4.78 | MS | N | 4.78 | 4.78 | 14270.72 | 16593.7
19 | 240 | 80/100Quart | Yes | Dense Graded | Quartzite | 1.16 | NS | 4.62 | 10.15 | 14.77 | 29.85 | 41.54 | 59.85 | 69.38 | 84.46 | NS | 80/100 | Penetration grade | 80/100 | LDPE | PE | Physical | Shredded | Coarse | 5 | Wet | Yes | 2000 | 150 | 0.25 | bitumen content | No | No | No | 2.5 | 2.5 | N | 4.78 | MS | N | 4.78 | 4.78 | 14270.72 | 17213.51
19 | 241 | 80/100Quart | Yes | Dense Graded | Quartzite | 1.16 | NS | 4.62 | 10.15 | 14.77 | 29.85 | 41.54 | 59.85 | 69.38 | 84.46 | NS | 80/100 | Penetration grade | 80/100 | LDPE | PE | Physical | Shredded | Coarse | 5 | Wet | Yes | 2000 | 150 | 0.25 | bitumen content | No | No | No | 3 | 3 | N | 4.78 | MS | N | 4.78 | 4.78 | 14270.72 | 25645.71
19 | 242 | 80/100Quart | Yes | Dense Graded | Quartzite | 1.16 | NS | 4.62 | 10.15 | 14.77 | 29.85 | 41.54 | 59.85 | 69.38 | 84.46 | NS | 80/100 | Penetration grade | 80/100 | LDPE | PE | Physical | Shredded | Coarse | 5 | Wet | Yes | 2000 | 150 | 0.25 | bitumen content | No | No | No | 3.5 | 3.5 | N | 4.78 | MS | N | 4.78 | 4.78 | 14270.72 | 15640.52
19 | 243 | 80/100Quart | Yes | Dense Graded | Quartzite | 1.16 | NS | 4.62 | 10.15 | 14.77 | 29.85 | 41.54 | 59.85 | 69.38 | 84.46 | NS | 80/100 | Penetration grade | 80/100 | LDPE | PE | Physical | Shredded | Coarse | 5 | Wet | Yes | 2000 | 150 | 0.25 | bitumen content | No | No | No | 4 | 4 | N | 4.78 | MS | N | 4.78 | 4.78 | 14270.72 | 8499.91
19 | 244 | 80/100Lime | Yes | Dense Graded | Limestone | 3.04 | NS | 4.62 | 10.15 | 14.77 | 29.85 | 41.54 | 59.85 | 69.38 | 84.46 | NS | 80/100 | Penetration grade | 80/100 | LDPE | PE | Physical | Shredded | Coarse | 5 | Wet | Yes | 2000 | 150 | 0.25 | bitumen content | No | No | No | 0.5 | 0.5 | N | 5.6 | MS | N | 5.6 | 5.6 | 16249.89 | 17234.22
19 | 245 | 80/100Lime | Yes | Dense Graded | Limestone | 3.04 | NS | 4.62 | 10.15 | 14.77 | 29.85 | 41.54 | 59.85 | 69.38 | 84.46 | NS | 80/100 | Penetration grade | 80/100 | LDPE | PE | Physical | Shredded | Coarse | 5 | Wet | Yes | 2000 | 150 | 0.25 | bitumen content | No | No | No | 1 | 1 | N | 5.6 | MS | N | 5.6 | 5.6 | 16249.89 | 18218.61
19 | 246 | 80/100Lime | Yes | Dense Graded | Limestone | 3.04 | NS | 4.62 | 10.15 | 14.77 | 29.85 | 41.54 | 59.85 | 69.38 | 84.46 | NS | 80/100 | Penetration grade | 80/100 | LDPE | PE | Physical | Shredded | Coarse | 5 | Wet | Yes | 2000 | 150 | 0.25 | bitumen content | No | No | No | 1.5 | 1.5 | N | 5.6 | MS | N | 5.6 | 5.6 | 16249.89 | 19411.4
19 | 247 | 80/100Lime | Yes | Dense Graded | Limestone | 3.04 | NS | 4.62 | 10.15 | 14.77 | 29.85 | 41.54 | 59.85 | 69.38 | 84.46 | NS | 80/100 | Penetration grade | 80/100 | LDPE | PE | Physical | Shredded | Coarse | 5 | Wet | Yes | 2000 | 150 | 0.25 | bitumen content | No | No | No | 2 | 2 | N | 5.6 | MS | N | 5.6 | 5.6 | 16249.89 | 20604.12
19 | 248 | 80/100Lime | Yes | Dense Graded | Limestone | 3.04 | NS | 4.62 | 10.15 | 14.77 | 29.85 | 41.54 | 59.85 | 69.38 | 84.46 | NS | 80/100 | Penetration grade | 80/100 | LDPE | PE | Physical | Shredded | Coarse | 5 | Wet | Yes | 2000 | 150 | 0.25 | bitumen content | No | No | No | 2.5 | 2.5 | N | 5.6 | MS | N | 5.6 | 5.6 | 16249.89 | 20807.26
19 | 249 | 80/100Lime | Yes | Dense Graded | Limestone | 3.04 | NS | 4.62 | 10.15 | 14.77 | 29.85 | 41.54 | 59.85 | 69.38 | 84.46 | NS | 80/100 | Penetration grade | 80/100 | LDPE | PE | Physical | Shredded | Coarse | 5 | Wet | Yes | 2000 | 150 | 0.25 | bitumen content | No | No | No | 3 | 3 | N | 5.6 | MS | N | 5.6 | 5.6 | 16249.89 | 18562.38
19 | 250 | 80/100Lime | Yes | Dense Graded | Limestone | 3.04 | NS | 4.62 | 10.15 | 14.77 | 29.85 | 41.54 | 59.85 | 69.38 | 84.46 | NS | 80/100 | Penetration grade | 80/100 | LDPE | PE | Physical | Shredded | Coarse | 5 | Wet | Yes | 2000 | 150 | 0.25 | bitumen content | No | No | No | 3.5 | 3.5 | N | 5.6 | MS | N | 5.6 | 5.6 | 16249.89 | 17619.68
19 | 251 | 80/100Lime | Yes | Dense Graded | Limestone | 3.04 | NS | 4.62 | 10.15 | 14.77 | 29.85 | 41.54 | 59.85 | 69.38 | 84.46 | NS | 80/100 | Penetration grade | 80/100 | LDPE | PE | Physical | Shredded | Coarse | 5 | Wet | Yes | 2000 | 150 | 0.25 | bitumen content | No | No | No | 4 | 4 | N | 5.6 | MS | N | 5.6 | 5.6 | 16249.89 | 16572.83
19 | 252 | 80/100Pum | Yes | Dense Graded | Pumice | 2.15 | NS | 4.62 | 10.15 | 14.77 | 29.85 | 41.54 | 59.85 | 69.38 | 84.46 | NS | 80/100 | Penetration grade | 80/100 | LDPE | PE | Physical | Shredded | Coarse | 5 | Wet | Yes | 2000 | 150 | 0.25 | bitumen content | No | No | No | 0.5 | 0.5 | N | 5.3 | MS | N | 5.3 | 5.3 | 16874.89 | 18588.45
19 | 253 | 80/100Pum | Yes | Dense Graded | Pumice | 2.15 | NS | 4.62 | 10.15 | 14.77 | 29.85 | 41.54 | 59.85 | 69.38 | 84.46 | NS | 80/100 | Penetration grade | 80/100 | LDPE | PE | Physical | Shredded | Coarse | 5 | Wet | Yes | 2000 | 150 | 0.25 | bitumen content | No | No | No | 1 | 1 | N | 5.3 | MS | N | 5.3 | 5.3 | 16874.89 | 20510.34
19 | 254 | 80/100Pum | Yes | Dense Graded | Pumice | 2.15 | NS | 4.62 | 10.15 | 14.77 | 29.85 | 41.54 | 59.85 | 69.38 | 84.46 | NS | 80/100 | Penetration grade | 80/100 | LDPE | PE | Physical | Shredded | Coarse | 5 | Wet | Yes | 2000 | 150 | 0.25 | bitumen content | No | No | No | 1.5 | 1.5 | N | 5.3 | MS | N | 5.3 | 5.3 | 16874.89 | 21703.06
19 | 255 | 80/100Pum | Yes | Dense Graded | Pumice | 2.15 | NS | 4.62 | 10.15 | 14.77 | 29.85 | 41.54 | 59.85 | 69.38 | 84.46 | NS | 80/100 | Penetration grade | 80/100 | LDPE | PE | Physical | Shredded | Coarse | 5 | Wet | Yes | 2000 | 150 | 0.25 | bitumen content | No | No | No | 2 | 2 | N | 5.3 | MS | N | 5.3 | 5.3 | 16874.89 | 21749.95
19 | 256 | 80/100Pum | Yes | Dense Graded | Pumice | 2.15 | NS | 4.62 | 10.15 | 14.77 | 29.85 | 41.54 | 59.85 | 69.38 | 84.46 | NS | 80/100 | Penetration grade | 80/100 | LDPE | PE | Physical | Shredded | Coarse | 5 | Wet | Yes | 2000 | 150 | 0.25 | bitumen content | No | No | No | 2.5 | 2.5 | N | 5.3 | MS | N | 5.3 | 5.3 | 16874.89 | 22265.6
19 | 257 | 80/100Pum | Yes | Dense Graded | Pumice | 2.15 | NS | 4.62 | 10.15 | 14.77 | 29.85 | 41.54 | 59.85 | 69.38 | 84.46 | NS | 80/100 | Penetration grade | 80/100 | LDPE | PE | Physical | Shredded | Coarse | 5 | Wet | Yes | 2000 | 150 | 0.25 | bitumen content | No | No | No | 3 | 3 | N | 5.3 | MS | N | 5.3 | 5.3 | 16874.89 | 27104.04
19 | 258 | 80/100Pum | Yes | Dense Graded | Pumice | 2.15 | NS | 4.62 | 10.15 | 14.77 | 29.85 | 41.54 | 59.85 | 69.38 | 84.46 | NS | 80/100 | Penetration grade | 80/100 | LDPE | PE | Physical | Shredded | Coarse | 5 | Wet | Yes | 2000 | 150 | 0.25 | bitumen content | No | No | No | 3.5 | 3.5 | N | 5.3 | MS | N | 5.3 | 5.3 | 16874.89 | 20588.43
19 | 259 | 80/100Pum | Yes | Dense Graded | Pumice | 2.15 | NS | 4.62 | 10.15 | 14.77 | 29.85 | 41.54 | 59.85 | 69.38 | 84.46 | NS | 60/70 | Penetration grade | 60/70 | LDPE | PE | Physical | Shredded | Coarse | 5 | Wet | Yes | 2000 | 150 | 0.25 | bitumen content | No | No | No | 4 | 4 | N | 5.3 | MS | N | 5.3 | 5.3 | 16874.89 | 14124.91
19 | 260 | 60/70Granite | Yes | Dense Graded | Granite | 0.77 | NS | 4.62 | 10.15 | 14.77 | 29.85 | 41.54 | 59.85 | 69.38 | 84.46 | NS | 60/70 | Penetration grade | 60/70 | LDPE | PE | Physical | Shredded | Coarse | 5 | Wet | Yes | 2000 | 150 | 0.25 | bitumen content | No | No | No | 0.5 | 0.5 | N | 4.86 | Air Voids | % | 4.86 | 4.86 | 3.48 | 3.45
19 | 261 | 60/70Granite | Yes | Dense Graded | Granite | 0.77 | NS | 4.62 | 10.15 | 14.77 | 29.85 | 41.54 | 59.85 | 69.38 | 84.46 | NS | 60/70 | Penetration grade | 60/70 | LDPE | PE | Physical | Shredded | Coarse | 5 | Wet | Yes | 2000 | 150 | 0.25 | bitumen content | No | No | No | 1 | 1 | N | 4.86 | Air Voids | % | 4.86 | 4.86 | 3.48 | 3.4
19 | 262 | 60/70Granite | Yes | Dense Graded | Granite | 0.77 | NS | 4.62 | 10.15 | 14.77 | 29.85 | 41.54 | 59.85 | 69.38 | 84.46 | NS | 60/70 | Penetration grade | 60/70 | LDPE | PE | Physical | Shredded | Coarse | 5 | Wet | Yes | 2000 | 150 | 0.25 | bitumen content | No | No | No | 1.5 | 1.5 | N | 4.86 | Air Voids | % | 4.86 | 4.86 | 3.48 | 3.37
19 | 263 | 60/70Granite | Yes | Dense Graded | Granite | 0.77 | NS | 4.62 | 10.15 | 14.77 | 29.85 | 41.54 | 59.85 | 69.38 | 84.46 | NS | 60/70 | Penetration grade | 60/70 | LDPE | PE | Physical | Shredded | Coarse | 5 | Wet | Yes | 2000 | 150 | 0.25 | bitumen content | No | No | No | 2 | 2 | N | 4.86 | Air Voids | % | 4.86 | 4.86 | 3.48 | 3.36
19 | 264 | 60/70Granite | Yes | Dense Graded | Granite | 0.77 | NS | 4.62 | 10.15 | 14.77 | 29.85 | 41.54 | 59.85 | 69.38 | 84.46 | NS | 60/70 | Penetration grade | 60/70 | LDPE | PE | Physical | Shredded | Coarse | 5 | Wet | Yes | 2000 | 150 | 0.25 | bitumen content | No | No | No | 2.5 | 2.5 | N | 4.86 | Air Voids | % | 4.86 | 4.86 | 3.48 | 3.36
19 | 265 | 60/70Granite | Yes | Dense Graded | Granite | 0.77 | NS | 4.62 | 10.15 | 14.77 | 29.85 | 41.54 | 59.85 | 69.38 | 84.46 | NS | 60/70 | Penetration grade | 60/70 | LDPE | PE | Physical | Shredded | Coarse | 5 | Wet | Yes | 2000 | 150 | 0.25 | bitumen content | No | No | No | 3 | 3 | N | 4.86 | Air Voids | % | 4.86 | 4.86 | 3.48 | 3.3
19 | 266 | 60/70Granite | Yes | Dense Graded | Granite | 0.77 | NS | 4.62 | 10.15 | 14.77 | 29.85 | 41.54 | 59.85 | 69.38 | 84.46 | NS | 60/70 | Penetration grade | 60/70 | LDPE | PE | Physical | Shredded | Coarse | 5 | Wet | Yes | 2000 | 150 | 0.25 | bitumen content | No | No | No | 3.5 | 3.5 | N | 4.86 | Air Voids | % | 4.86 | 4.86 | 3.48 | 3.21
19 | 267 | 60/70Granite | Yes | Dense Graded | Granite | 0.77 | NS | 4.62 | 10.15 | 14.77 | 29.85 | 41.54 | 59.85 | 69.38 | 84.46 | NS | 60/70 | Penetration grade | 60/70 | LDPE | PE | Physical | Shredded | Coarse | 5 | Wet | Yes | 2000 | 150 | 0.25 | bitumen content | No | No | No | 4 | 4 | N | 4.86 | Air Voids | % | 4.86 | 4.86 | 3.48 | 3.22
19 | 268 | 60/70Quart | Yes | Dense Graded | Quartzite | 1.16 | NS | 4.62 | 10.15 | 14.77 | 29.85 | 41.54 | 59.85 | 69.38 | 84.46 | NS | 60/70 | Penetration grade | 60/70 | LDPE | PE | Physical | Shredded | Coarse | 5 | Wet | Yes | 2000 | 150 | 0.25 | bitumen content | No | No | No | 0.5 | 0.5 | N | 4.8 | Air Voids | % | 4.8 | 4.8 | 3.65 | 3.64
19 | 269 | 60/70Quart | Yes | Dense Graded | Quartzite | 1.16 | NS | 4.62 | 10.15 | 14.77 | 29.85 | 41.54 | 59.85 | 69.38 | 84.46 | NS | 60/70 | Penetration grade | 60/70 | LDPE | PE | Physical | Shredded | Coarse | 5 | Wet | Yes | 2000 | 150 | 0.25 | bitumen content | No | No | No | 1 | 1 | N | 4.8 | Air Voids | % | 4.8 | 4.8 | 3.65 | 3.63
19 | 270 | 60/70Quart | Yes | Dense Graded | Quartzite | 1.16 | NS | 4.62 | 10.15 | 14.77 | 29.85 | 41.54 | 59.85 | 69.38 | 84.46 | NS | 60/70 | Penetration grade | 60/70 | LDPE | PE | Physical | Shredded | Coarse | 5 | Wet | Yes | 2000 | 150 | 0.25 | bitumen content | No | No | No | 1.5 | 1.5 | N | 4.8 | Air Voids | % | 4.8 | 4.8 | 3.65 | 3.61
19 | 271 | 60/70Quart | Yes | Dense Graded | Quartzite | 1.16 | NS | 4.62 | 10.15 | 14.77 | 29.85 | 41.54 | 59.85 | 69.38 | 84.46 | NS | 60/70 | Penetration grade | 60/70 | LDPE | PE | Physical | Shredded | Coarse | 5 | Wet | Yes | 2000 | 150 | 0.25 | bitumen content | No | No | No | 2 | 2 | N | 4.8 | Air Voids | % | 4.8 | 4.8 | 3.65 | 3.63
19 | 272 | 60/70Quart | Yes | Dense Graded | Quartzite | 1.16 | NS | 4.62 | 10.15 | 14.77 | 29.85 | 41.54 | 59.85 | 69.38 | 84.46 | NS | 60/70 | Penetration grade | 60/70 | LDPE | PE | Physical | Shredded | Coarse | 5 | Wet | Yes | 2000 | 150 | 0.25 | bitumen content | No | No | No | 2.5 | 2.5 | N | 4.8 | Air Voids | % | 4.8 | 4.8 | 3.65 | 3.59
19 | 273 | 60/70Quart | Yes | Dense Graded | Quartzite | 1.16 | NS | 4.62 | 10.15 | 14.77 | 29.85 | 41.54 | 59.85 | 69.38 | 84.46 | NS | 60/70 | Penetration grade | 60/70 | LDPE | PE | Physical | Shredded | Coarse | 5 | Wet | Yes | 2000 | 150 | 0.25 | bitumen content | No | No | No | 3 | 3 | N | 4.8 | Air Voids | % | 4.8 | 4.8 | 3.65 | 3.57
19 | 274 | 60/70Quart | Yes | Dense Graded | Quartzite | 1.16 | NS | 4.62 | 10.15 | 14.77 | 29.85 | 41.54 | 59.85 | 69.38 | 84.46 | NS | 60/70 | Penetration grade | 60/70 | LDPE | PE | Physical | Shredded | Coarse | 5 | Wet | Yes | 2000 | 150 | 0.25 | bitumen content | No | No | No | 3.5 | 3.5 | N | 4.8 | Air Voids | % | 4.8 | 4.8 | 3.65 | 3.44
19 | 275 | 60/70Quart | Yes | Dense Graded | Quartzite | 1.16 | NS | 4.62 | 10.15 | 14.77 | 29.85 | 41.54 | 59.85 | 69.38 | 84.46 | NS | 60/70 | Penetration grade | 60/70 | LDPE | PE | Physical | Shredded | Coarse | 5 | Wet | Yes | 2000 | 150 | 0.25 | bitumen content | No | No | No | 4 | 4 | N | 4.8 | Air Voids | % | 4.8 | 4.8 | 3.65 | 3.42
19 | 276 | 60/70Lime | Yes | Dense Graded | Limestone | 3.04 | NS | 4.62 | 10.15 | 14.77 | 29.85 | 41.54 | 59.85 | 69.38 | 84.46 | NS | 60/70 | Penetration grade | 60/70 | LDPE | PE | Physical | Shredded | Coarse | 5 | Wet | Yes | 2000 | 150 | 0.25 | bitumen content | No | No | No | 0.5 | 0.5 | N | 5.4 | Air Voids | % | 5.4 | 5.4 | 4.37 | 3.95
19 | 277 | 60/70Lime | Yes | Dense Graded | Limestone | 3.04 | NS | 4.62 | 10.15 | 14.77 | 29.85 | 41.54 | 59.85 | 69.38 | 84.46 | NS | 60/70 | Penetration grade | 60/70 | LDPE | PE | Physical | Shredded | Coarse | 5 | Wet | Yes | 2000 | 150 | 0.25 | bitumen content | No | No | No | 1 | 1 | N | 5.4 | Air Voids | % | 5.4 | 5.4 | 4.37 | 3.57
19 | 278 | 60/70Lime | Yes | Dense Graded | Limestone | 3.04 | NS | 4.62 | 10.15 | 14.77 | 29.85 | 41.54 | 59.85 | 69.38 | 84.46 | NS | 60/70 | Penetration grade | 60/70 | LDPE | PE | Physical | Shredded | Coarse | 5 | Wet | Yes | 2000 | 150 | 0.25 | bitumen content | No | No | No | 1.5 | 1.5 | N | 5.4 | Air Voids | % | 5.4 | 5.4 | 4.37 | 3.41
19 | 279 | 60/70Lime | Yes | Dense Graded | Limestone | 3.04 | NS | 4.62 | 10.15 | 14.77 | 29.85 | 41.54 | 59.85 | 69.38 | 84.46 | NS | 60/70 | Penetration grade | 60/70 | LDPE | PE | Physical | Shredded | Coarse | 5 | Wet | Yes | 2000 | 150 | 0.25 | bitumen content | No | No | No | 2 | 2 | N | 5.4 | Air Voids | % | 5.4 | 5.4 | 4.37 | 3.32
19 | 280 | 60/70Lime | Yes | Dense Graded | Limestone | 3.04 | NS | 4.62 | 10.15 | 14.77 | 29.85 | 41.54 | 59.85 | 69.38 | 84.46 | NS | 60/70 | Penetration grade | 60/70 | LDPE | PE | Physical | Shredded | Coarse | 5 | Wet | Yes | 2000 | 150 | 0.25 | bitumen content | No | No | No | 2.5 | 2.5 | N | 5.4 | Air Voids | % | 5.4 | 5.4 | 4.37 | 3.13
19 | 281 | 60/70Lime | Yes | Dense Graded | Limestone | 3.04 | NS | 4.62 | 10.15 | 14.77 | 29.85 | 41.54 | 59.85 | 69.38 | 84.46 | NS | 60/70 | Penetration grade | 60/70 | LDPE | PE | Physical | Shredded | Coarse | 5 | Wet | Yes | 2000 | 150 | 0.25 | bitumen content | No | No | No | 3 | 3 | N | 5.4 | Air Voids | % | 5.4 | 5.4 | 4.37 | 3.02
19 | 282 | 60/70Lime | Yes | Dense Graded | Limestone | 3.04 | NS | 4.62 | 10.15 | 14.77 | 29.85 | 41.54 | 59.85 | 69.38 | 84.46 | NS | 60/70 | Penetration grade | 60/70 | LDPE | PE | Physical | Shredded | Coarse | 5 | Wet | Yes | 2000 | 150 | 0.25 | bitumen content | No | No | No | 3.5 | 3.5 | N | 5.4 | Air Voids | % | 5.4 | 5.4 | 4.37 | 2.94
19 | 283 | 60/70Lime | Yes | Dense Graded | Limestone | 3.04 | NS | 4.62 | 10.15 | 14.77 | 29.85 | 41.54 | 59.85 | 69.38 | 84.46 | NS | 60/70 | Penetration grade | 60/70 | LDPE | PE | Physical | Shredded | Coarse | 5 | Wet | Yes | 2000 | 150 | 0.25 | bitumen content | No | No | No | 4 | 4 | N | 5.4 | Air Voids | % | 5.4 | 5.4 | 4.37 | 2.86
19 | 284 | 60/70Pum | Yes | Dense Graded | Pumice | 2.15 | NS | 4.62 | 10.15 | 14.77 | 29.85 | 41.54 | 59.85 | 69.38 | 84.46 | NS | 60/70 | Penetration grade | 60/70 | LDPE | PE | Physical | Shredded | Coarse | 5 | Wet | Yes | 2000 | 150 | 0.25 | bitumen content | No | No | No | 0.5 | 0.5 | N | 5.5 | Air Voids | % | 5.5 | 5.5 | 4.49 | 4.06
19 | 285 | 60/70Pum | Yes | Dense Graded | Pumice | 2.15 | NS | 4.62 | 10.15 | 14.77 | 29.85 | 41.54 | 59.85 | 69.38 | 84.46 | NS | 60/70 | Penetration grade | 60/70 | LDPE | PE | Physical | Shredded | Coarse | 5 | Wet | Yes | 2000 | 150 | 0.25 | bitumen content | No | No | No | 1 | 1 | N | 5.5 | Air Voids | % | 5.5 | 5.5 | 4.49 | 3.64
19 | 286 | 60/70Pum | Yes | Dense Graded | Pumice | 2.15 | NS | 4.62 | 10.15 | 14.77 | 29.85 | 41.54 | 59.85 | 69.38 | 84.46 | NS | 60/70 | Penetration grade | 60/70 | LDPE | PE | Physical | Shredded | Coarse | 5 | Wet | Yes | 2000 | 150 | 0.25 | bitumen content | No | No | No | 1.5 | 1.5 | N | 5.5 | Air Voids | % | 5.5 | 5.5 | 4.49 | 3.46
19 | 287 | 60/70Pum | Yes | Dense Graded | Pumice | 2.15 | NS | 4.62 | 10.15 | 14.77 | 29.85 | 41.54 | 59.85 | 69.38 | 84.46 | NS | 60/70 | Penetration grade | 60/70 | LDPE | PE | Physical | Shredded | Coarse | 5 | Wet | Yes | 2000 | 150 | 0.25 | bitumen content | No | No | No | 2 | 2 | N | 5.5 | Air Voids | % | 5.5 | 5.5 | 4.49 | 3.25
19 | 288 | 60/70Pum | Yes | Dense Graded | Pumice | 2.15 | NS | 4.62 | 10.15 | 14.77 | 29.85 | 41.54 | 59.85 | 69.38 | 84.46 | NS | 60/70 | Penetration grade | 60/70 | LDPE | PE | Physical | Shredded | Coarse | 5 | Wet | Yes | 2000 | 150 | 0.25 | bitumen content | No | No | No | 2.5 | 2.5 | N | 5.5 | Air Voids | % | 5.5 | 5.5 | 4.49 | 3.04
19 | 289 | 60/70Pum | Yes | Dense Graded | Pumice | 2.15 | NS | 4.62 | 10.15 | 14.77 | 29.85 | 41.54 | 59.85 | 69.38 | 84.46 | NS | 60/70 | Penetration grade | 60/70 | LDPE | PE | Physical | Shredded | Coarse | 5 | Wet | Yes | 2000 | 150 | 0.25 | bitumen content | No | No | No | 3 | 3 | N | 5.5 | Air Voids | % | 5.5 | 5.5 | 4.49 | 2.84
19 | 290 | 60/70Pum | Yes | Dense Graded | Pumice | 2.15 | NS | 4.62 | 10.15 | 14.77 | 29.85 | 41.54 | 59.85 | 69.38 | 84.46 | NS | 60/70 | Penetration grade | 60/70 | LDPE | PE | Physical | Shredded | Coarse | 5 | Wet | Yes | 2000 | 150 | 0.25 | bitumen content | No | No | No | 3.5 | 3.5 | N | 5.5 | Air Voids | % | 5.5 | 5.5 | 4.49 | 2.59
19 | 291 | 60/70Pum | Yes | Dense Graded | Pumice | 2.15 | NS | 4.62 | 10.15 | 14.77 | 29.85 | 41.54 | 59.85 | 69.38 | 84.46 | NS | 60/70 | Penetration grade | 60/70 | LDPE | PE | Physical | Shredded | Coarse | 5 | Wet | Yes | 2000 | 150 | 0.25 | bitumen content | No | No | No | 4 | 4 | N | 5.5 | Air Voids | % | 5.5 | 5.5 | 4.49 | 2.35
19 | 292 | 80/100Granite | Yes | Dense Graded | Granite | 0.77 | NS | 4.62 | 10.15 | 14.77 | 29.85 | 41.54 | 59.85 | 69.38 | 84.46 | NS | 80/100 | Penetration grade | 80/100 | LDPE | PE | Physical | Shredded | Coarse | 5 | Wet | Yes | 2000 | 150 | 0.25 | bitumen content | No | No | No | 0.5 | 0.5 | N | 5 | Air Voids | % | 5 | 5 | 3.81 | 3.76
19 | 293 | 80/100Granite | Yes | Dense Graded | Granite | 0.77 | NS | 4.62 | 10.15 | 14.77 | 29.85 | 41.54 | 59.85 | 69.38 | 84.46 | NS | 80/100 | Penetration grade | 80/100 | LDPE | PE | Physical | Shredded | Coarse | 5 | Wet | Yes | 2000 | 150 | 0.25 | bitumen content | No | No | No | 1 | 1 | N | 5 | Air Voids | % | 5 | 5 | 3.81 | 3.62
19 | 294 | 80/100Granite | Yes | Dense Graded | Granite | 0.77 | NS | 4.62 | 10.15 | 14.77 | 29.85 | 41.54 | 59.85 | 69.38 | 84.46 | NS | 80/100 | Penetration grade | 80/100 | LDPE | PE | Physical | Shredded | Coarse | 5 | Wet | Yes | 2000 | 150 | 0.25 | bitumen content | No | No | No | 1.5 | 1.5 | N | 5 | Air Voids | % | 5 | 5 | 3.81 | 3.63
19 | 295 | 80/100Granite | Yes | Dense Graded | Granite | 0.77 | NS | 4.62 | 10.15 | 14.77 | 29.85 | 41.54 | 59.85 | 69.38 | 84.46 | NS | 80/100 | Penetration grade | 80/100 | LDPE | PE | Physical | Shredded | Coarse | 5 | Wet | Yes | 2000 | 150 | 0.25 | bitumen content | No | No | No | 2 | 2 | N | 5 | Air Voids | % | 5 | 5 | 3.81 | 3.55
19 | 296 | 80/100Granite | Yes | Dense Graded | Granite | 0.77 | NS | 4.62 | 10.15 | 14.77 | 29.85 | 41.54 | 59.85 | 69.38 | 84.46 | NS | 80/100 | Penetration grade | 80/100 | LDPE | PE | Physical | Shredded | Coarse | 5 | Wet | Yes | 2000 | 150 | 0.25 | bitumen content | No | No | No | 2.5 | 2.5 | N | 5 | Air Voids | % | 5 | 5 | 3.81 | 3.46
19 | 297 | 80/100Granite | Yes | Dense Graded | Granite | 0.77 | NS | 4.62 | 10.15 | 14.77 | 29.85 | 41.54 | 59.85 | 69.38 | 84.46 | NS | 80/100 | Penetration grade | 80/100 | LDPE | PE | Physical | Shredded | Coarse | 5 | Wet | Yes | 2000 | 150 | 0.25 | bitumen content | No | No | No | 3 | 3 | N | 5 | Air Voids | % | 5 | 5 | 3.81 | 3.46
19 | 298 | 80/100Quart | Yes | Dense Graded | Quartzite | 1.16 | NS | 4.62 | 10.15 | 14.77 | 29.85 | 41.54 | 59.85 | 69.38 | 84.46 | NS | 80/100 | Penetration grade | 80/100 | LDPE | PE | Physical | Shredded | Coarse | 5 | Wet | Yes | 2000 | 150 | 0.25 | bitumen content | No | No | No | 0.5 | 0.5 | N | 4.78 | Air Voids | % | 4.78 | 4.78 | 3.94 | 3.63
19 | 299 | 80/100Quart | Yes | Dense Graded | Quartzite | 1.16 | NS | 4.62 | 10.15 | 14.77 | 29.85 | 41.54 | 59.85 | 69.38 | 84.46 | NS | 80/100 | Penetration grade | 80/100 | LDPE | PE | Physical | Shredded | Coarse | 5 | Wet | Yes | 2000 | 150 | 0.25 | bitumen content | No | No | No | 1 | 1 | N | 4.78 | Air Voids | % | 4.78 | 4.78 | 3.94 | 3.32
19 | 300 | 80/100Quart | Yes | Dense Graded | Quartzite | 1.16 | NS | 4.62 | 10.15 | 14.77 | 29.85 | 41.54 | 59.85 | 69.38 | 84.46 | NS | 80/100 | Penetration grade | 80/100 | LDPE | PE | Physical | Shredded | Coarse | 5 | Wet | Yes | 2000 | 150 | 0.25 | bitumen content | No | No | No | 1.5 | 1.5 | N | 4.78 | Air Voids | % | 4.78 | 4.78 | 3.94 | 3.22
19 | 301 | 80/100Quart | Yes | Dense Graded | Quartzite | 1.16 | NS | 4.62 | 10.15 | 14.77 | 29.85 | 41.54 | 59.85 | 69.38 | 84.46 | NS | 80/100 | Penetration grade | 80/100 | LDPE | PE | Physical | Shredded | Coarse | 5 | Wet | Yes | 2000 | 150 | 0.25 | bitumen content | No | No | No | 2 | 2 | N | 4.78 | Air Voids | % | 4.78 | 4.78 | 3.94 | 3.15
19 | 302 | 80/100Quart | Yes | Dense Graded | Quartzite | 1.16 | NS | 4.62 | 10.15 | 14.77 | 29.85 | 41.54 | 59.85 | 69.38 | 84.46 | NS | 80/100 | Penetration grade | 80/100 | LDPE | PE | Physical | Shredded | Coarse | 5 | Wet | Yes | 2000 | 150 | 0.25 | bitumen content | No | No | No | 2.5 | 2.5 | N | 4.78 | Air Voids | % | 4.78 | 4.78 | 3.94 | 3.06
19 | 303 | 80/100Quart | Yes | Dense Graded | Quartzite | 1.16 | NS | 4.62 | 10.15 | 14.77 | 29.85 | 41.54 | 59.85 | 69.38 | 84.46 | NS | 80/100 | Penetration grade | 80/100 | LDPE | PE | Physical | Shredded | Coarse | 5 | Wet | Yes | 2000 | 150 | 0.25 | bitumen content | No | No | No | 3 | 3 | N | 4.78 | Air Voids | % | 4.78 | 4.78 | 3.94 | 2.93
19 | 304 | 80/100Quart | Yes | Dense Graded | Quartzite | 1.16 | NS | 4.62 | 10.15 | 14.77 | 29.85 | 41.54 | 59.85 | 69.38 | 84.46 | NS | 80/100 | Penetration grade | 80/100 | LDPE | PE | Physical | Shredded | Coarse | 5 | Wet | Yes | 2000 | 150 | 0.25 | bitumen content | No | No | No | 3.5 | 3.5 | N | 4.78 | Air Voids | % | 4.78 | 4.78 | 3.94 | 2.64
19 | 305 | 80/100Quart | Yes | Dense Graded | Quartzite | 1.16 | NS | 4.62 | 10.15 | 14.77 | 29.85 | 41.54 | 59.85 | 69.38 | 84.46 | NS | 80/100 | Penetration grade | 80/100 | LDPE | PE | Physical | Shredded | Coarse | 5 | Wet | Yes | 2000 | 150 | 0.25 | bitumen content | No | No | No | 4 | 4 | N | 4.78 | Air Voids | % | 4.78 | 4.78 | 3.94 | 2.36
19 | 306 | 80/100Lime | Yes | Dense Graded | Limestone | 3.04 | NS | 4.62 | 10.15 | 14.77 | 29.85 | 41.54 | 59.85 | 69.38 | 84.46 | NS | 80/100 | Penetration grade | 80/100 | LDPE | PE | Physical | Shredded | Coarse | 5 | Wet | Yes | 2000 | 150 | 0.25 | bitumen content | No | No | No | 0.5 | 0.5 | N | 5.6 | Air Voids | % | 5.6 | 5.6 | 4.2 | 3.86
19 | 307 | 80/100Lime | Yes | Dense Graded | Limestone | 3.04 | NS | 4.62 | 10.15 | 14.77 | 29.85 | 41.54 | 59.85 | 69.38 | 84.46 | NS | 80/100 | Penetration grade | 80/100 | LDPE | PE | Physical | Shredded | Coarse | 5 | Wet | Yes | 2000 | 150 | 0.25 | bitumen content | No | No | No | 1 | 1 | N | 5.6 | Air Voids | % | 5.6 | 5.6 | 4.2 | 3.53
19 | 308 | 80/100Lime | Yes | Dense Graded | Limestone | 3.04 | NS | 4.62 | 10.15 | 14.77 | 29.85 | 41.54 | 59.85 | 69.38 | 84.46 | NS | 80/100 | Penetration grade | 80/100 | LDPE | PE | Physical | Shredded | Coarse | 5 | Wet | Yes | 2000 | 150 | 0.25 | bitumen content | No | No | No | 1.5 | 1.5 | N | 5.6 | Air Voids | % | 5.6 | 5.6 | 4.2 | 3.46
19 | 309 | 80/100Lime | Yes | Dense Graded | Limestone | 3.04 | NS | 4.62 | 10.15 | 14.77 | 29.85 | 41.54 | 59.85 | 69.38 | 84.46 | NS | 80/100 | Penetration grade | 80/100 | LDPE | PE | Physical | Shredded | Coarse | 5 | Wet | Yes | 2000 | 150 | 0.25 | bitumen content | No | No | No | 2 | 2 | N | 5.6 | Air Voids | % | 5.6 | 5.6 | 4.2 | 3.36
19 | 310 | 80/100Lime | Yes | Dense Graded | Limestone | 3.04 | NS | 4.62 | 10.15 | 14.77 | 29.85 | 41.54 | 59.85 | 69.38 | 84.46 | NS | 80/100 | Penetration grade | 80/100 | LDPE | PE | Physical | Shredded | Coarse | 5 | Wet | Yes | 2000 | 150 | 0.25 | bitumen content | No | No | No | 2.5 | 2.5 | N | 5.6 | Air Voids | % | 5.6 | 5.6 | 4.2 | 3.22
19 | 311 | 80/100Lime | Yes | Dense Graded | Limestone | 3.04 | NS | 4.62 | 10.15 | 14.77 | 29.85 | 41.54 | 59.85 | 69.38 | 84.46 | NS | 80/100 | Penetration grade | 80/100 | LDPE | PE | Physical | Shredded | Coarse | 5 | Wet | Yes | 2000 | 150 | 0.25 | bitumen content | No | No | No | 3 | 3 | N | 5.6 | Air Voids | % | 5.6 | 5.6 | 4.2 | 3.05
19 | 312 | 80/100Lime | Yes | Dense Graded | Limestone | 3.04 | NS | 4.62 | 10.15 | 14.77 | 29.85 | 41.54 | 59.85 | 69.38 | 84.46 | NS | 80/100 | Penetration grade | 80/100 | LDPE | PE | Physical | Shredded | Coarse | 5 | Wet | Yes | 2000 | 150 | 0.25 | bitumen content | No | No | No | 3.5 | 3.5 | N | 5.6 | Air Voids | % | 5.6 | 5.6 | 4.2 | 3.01
19 | 313 | 80/100Lime | Yes | Dense Graded | Limestone | 3.04 | NS | 4.62 | 10.15 | 14.77 | 29.85 | 41.54 | 59.85 | 69.38 | 84.46 | NS | 80/100 | Penetration grade | 80/100 | LDPE | PE | Physical | Shredded | Coarse | 5 | Wet | Yes | 2000 | 150 | 0.25 | bitumen content | No | No | No | 4 | 4 | N | 5.6 | Air Voids | % | 5.6 | 5.6 | 4.2 | 2.94
19 | 314 | 80/100Pum | Yes | Dense Graded | Pumice | 2.15 | NS | 4.62 | 10.15 | 14.77 | 29.85 | 41.54 | 59.85 | 69.38 | 84.46 | NS | 80/100 | Penetration grade | 80/100 | LDPE | PE | Physical | Shredded | Coarse | 5 | Wet | Yes | 2000 | 150 | 0.25 | bitumen content | No | No | No | 0.5 | 0.5 | N | 5.3 | Air Voids | % | 5.3 | 5.3 | 5.13 | 4.49
19 | 315 | 80/100Pum | Yes | Dense Graded | Pumice | 2.15 | NS | 4.62 | 10.15 | 14.77 | 29.85 | 41.54 | 59.85 | 69.38 | 84.46 | NS | 80/100 | Penetration grade | 80/100 | LDPE | PE | Physical | Shredded | Coarse | 5 | Wet | Yes | 2000 | 150 | 0.25 | bitumen content | No | No | No | 1 | 1 | N | 5.3 | Air Voids | % | 5.3 | 5.3 | 5.13 | 3.81
19 | 316 | 80/100Pum | Yes | Dense Graded | Pumice | 2.15 | NS | 4.62 | 10.15 | 14.77 | 29.85 | 41.54 | 59.85 | 69.38 | 84.46 | NS | 80/100 | Penetration grade | 80/100 | LDPE | PE | Physical | Shredded | Coarse | 5 | Wet | Yes | 2000 | 150 | 0.25 | bitumen content | No | No | No | 1.5 | 1.5 | N | 5.3 | Air Voids | % | 5.3 | 5.3 | 5.13 | 3.68
19 | 317 | 80/100Pum | Yes | Dense Graded | Pumice | 2.15 | NS | 4.62 | 10.15 | 14.77 | 29.85 | 41.54 | 59.85 | 69.38 | 84.46 | NS | 80/100 | Penetration grade | 80/100 | LDPE | PE | Physical | Shredded | Coarse | 5 | Wet | Yes | 2000 | 150 | 0.25 | bitumen content | No | No | No | 2 | 2 | N | 5.3 | Air Voids | % | 5.3 | 5.3 | 5.13 | 3.69
19 | 318 | 80/100Pum | Yes | Dense Graded | Pumice | 2.15 | NS | 4.62 | 10.15 | 14.77 | 29.85 | 41.54 | 59.85 | 69.38 | 84.46 | NS | 80/100 | Penetration grade | 80/100 | LDPE | PE | Physical | Shredded | Coarse | 5 | Wet | Yes | 2000 | 150 | 0.25 | bitumen content | No | No | No | 2.5 | 2.5 | N | 5.3 | Air Voids | % | 5.3 | 5.3 | 5.13 | 3.59
19 | 319 | 80/100Pum | Yes | Dense Graded | Pumice | 2.15 | NS | 4.62 | 10.15 | 14.77 | 29.85 | 41.54 | 59.85 | 69.38 | 84.46 | NS | 80/100 | Penetration grade | 80/100 | LDPE | PE | Physical | Shredded | Coarse | 5 | Wet | Yes | 2000 | 150 | 0.25 | bitumen content | No | No | No | 3 | 3 | N | 5.3 | Air Voids | % | 5.3 | 5.3 | 5.13 | 3.57
19 | 320 | 80/100Pum | Yes | Dense Graded | Pumice | 2.15 | NS | 4.62 | 10.15 | 14.77 | 29.85 | 41.54 | 59.85 | 69.38 | 84.46 | NS | 80/100 | Penetration grade | 80/100 | LDPE | PE | Physical | Shredded | Coarse | 5 | Wet | Yes | 2000 | 150 | 0.25 | bitumen content | No | No | No | 3.5 | 3.5 | N | 5.3 | Air Voids | % | 5.3 | 5.3 | 5.13 | 3.52
19 | 321 | 80/100Pum | Yes | Dense Graded | Pumice | 2.15 | NS | 4.62 | 10.15 | 14.77 | 29.85 | 41.54 | 59.85 | 69.38 | 84.46 | NS | 80/100 | Penetration grade | 80/100 | LDPE | PE | Physical | Shredded | Coarse | 5 | Wet | Yes | 2000 | 150 | 0.25 | bitumen content | No | No | No | 4 | 4 | N | 5.3 | Air Voids | % | 5.3 | 5.3 | 5.13 | 3.46
19 | 322 | 60/70Granite | Yes | Dense Graded | Granite | 0.77 | NS | 4.62 | 10.15 | 14.77 | 29.85 | 41.54 | 59.85 | 69.38 | 84.46 | NS | 60/70 | Penetration grade | 60/70 | LDPE | PE | Physical | Shredded | Coarse | 5 | Wet | Yes | 2000 | 150 | 0.25 | bitumen content | No | No | No | 2.5 | 2.5 | N | 4.86 | TSR | % | 4.86 | 4.86 | 67.2 | 79.3
19 | 323 | 60/70Quart | Yes | Dense Graded | Quartzite | 1.16 | NS | 4.62 | 10.15 | 14.77 | 29.85 | 41.54 | 59.85 | 69.38 | 84.46 | NS | 60/70 | Penetration grade | 60/70 | LDPE | PE | Physical | Shredded | Coarse | 5 | Wet | Yes | 2000 | 150 | 0.25 | bitumen content | No | No | No | 2.5 | 2.5 | N | 4.8 | TSR | % | 4.8 | 4.8 | 69.2 | 77.8
19 | 324 | 60/70Lime | Yes | Dense Graded | Limestone | 3.04 | NS | 4.62 | 10.15 | 14.77 | 29.85 | 41.54 | 59.85 | 69.38 | 84.46 | NS | 60/70 | Penetration grade | 60/70 | LDPE | PE | Physical | Shredded | Coarse | 5 | Wet | Yes | 2000 | 150 | 0.25 | bitumen content | No | No | No | 2.5 | 2.5 | N | 5.4 | TSR | % | 5.4 | 5.4 | 74.8 | 82.7
19 | 325 | 60/70Pum | Yes | Dense Graded | Pumice | 2.15 | NS | 4.62 | 10.15 | 14.77 | 29.85 | 41.54 | 59.85 | 69.38 | 84.46 | NS | 60/70 | Penetration grade | 60/70 | LDPE | PE | Physical | Shredded | Coarse | 5 | Wet | Yes | 2000 | 150 | 0.25 | bitumen content | No | No | No | 2.5 | 2.5 | N | 5.5 | TSR | % | 5.5 | 5.5 | 72.4 | 78.7
19 | 326 | 80/100Granite | Yes | Dense Graded | Granite | 0.77 | NS | 4.62 | 10.15 | 14.77 | 29.85 | 41.54 | 59.85 | 69.38 | 84.46 | NS | 80/100 | Penetration grade | 80/100 | LDPE | PE | Physical | Shredded | Coarse | 5 | Wet | Yes | 2000 | 150 | 0.25 | bitumen content | No | No | No | 2.5 | 2.5 | N | 5 | TSR | % | 5 | 5 | 62.1 | 71.2
19 | 327 | 80/100Quart | Yes | Dense Graded | Quartzite | 1.16 | NS | 4.62 | 10.15 | 14.77 | 29.85 | 41.54 | 59.85 | 69.38 | 84.46 | NS | 80/100 | Penetration grade | 80/100 | LDPE | PE | Physical | Shredded | Coarse | 5 | Wet | Yes | 2000 | 150 | 0.25 | bitumen content | No | No | No | 2.5 | 2.5 | N | 4.78 | TSR | % | 4.78 | 4.78 | 63.6 | 73.7
19 | 328 | 80/100Lime | Yes | Dense Graded | Limestone | 3.04 | NS | 4.62 | 10.15 | 14.77 | 29.85 | 41.54 | 59.85 | 69.38 | 84.46 | NS | 80/100 | Penetration grade | 80/100 | LDPE | PE | Physical | Shredded | Coarse | 5 | Wet | Yes | 2000 | 150 | 0.25 | bitumen content | No | No | No | 2.5 | 2.5 | N | 5.6 | TSR | % | 5.6 | 5.6 | 70.4 | 78.1
19 | 329 | 80/100Pum | Yes | Dense Graded | Pumice | 2.15 | NS | 4.62 | 10.15 | 14.77 | 29.85 | 41.54 | 59.85 | 69.38 | 84.46 | NS | 80/100 | Penetration grade | 80/100 | LDPE | PE | Physical | Shredded | Coarse | 5 | Wet | Yes | 2000 | 150 | 0.25 | bitumen content | No | No | No | 2.5 | 2.5 | N | 5.3 | TSR | % | 5.3 | 5.3 | 68.2 | 74
19 | 330 | 60/70Granite - Virgin | No | Dense Graded | Granite | 0.77 | NS | 4.62 | 10.15 | 14.77 | 29.85 | 41.54 | 59.85 | 69.38 | 84.46 | NS | 60/70 | Penetration grade | 60/70 | No addition | No addition | N/a | N/a | N/a | N/a | N/a | N/a | N/a | N/a | N/a | N/a | N/a | N/a | N/a | N/a | N/a | N/a | N/a | Air Voids | % | 4.86 | N/a | 3.5 | N/a
19 | 331 | 60/70Quart - Virgin | No | Dense Graded | Quartzite | 1.16 | NS | 4.62 | 10.15 | 14.77 | 29.85 | 41.54 | 59.85 | 69.38 | 84.46 | NS | 60/70 | Penetration grade | 60/70 | No addition | No addition | N/a | N/a | N/a | N/a | N/a | N/a | N/a | N/a | N/a | N/a | N/a | N/a | N/a | N/a | N/a | N/a | N/a | Air Voids | % | 4.8 | N/a | 3.66 | N/a
19 | 332 | 60/70Lime - Virgin | No | Dense Graded | Limestone | 3.04 | NS | 4.62 | 10.15 | 14.77 | 29.85 | 41.54 | 59.85 | 69.38 | 84.46 | NS | 60/70 | Penetration grade | 60/70 | No addition | No addition | N/a | N/a | N/a | N/a | N/a | N/a | N/a | N/a | N/a | N/a | N/a | N/a | N/a | N/a | N/a | N/a | N/a | Air Voids | % | 5.4 | N/a | 4.39 | N/a
19 | 333 | 60/70Pum - Virgin | No | Dense Graded | Pumice | 2.15 | NS | 4.62 | 10.15 | 14.77 | 29.85 | 41.54 | 59.85 | 69.38 | 84.46 | NS | 60/70 | Penetration grade | 60/70 | No addition | No addition | N/a | N/a | N/a | N/a | N/a | N/a | N/a | N/a | N/a | N/a | N/a | N/a | N/a | N/a | N/a | N/a | N/a | Air Voids | % | 5.5 | N/a | 4.5 | N/a
19 | 334 | 60/70Granite - Virgin | No | Dense Graded | Granite | 0.77 | NS | 4.62 | 10.15 | 14.77 | 29.85 | 41.54 | 59.85 | 69.38 | 84.46 | NS | 60/70 | Penetration grade | 60/70 | No addition | No addition | N/a | N/a | N/a | N/a | N/a | N/a | N/a | N/a | N/a | N/a | N/a | N/a | N/a | N/a | N/a | N/a | N/a | MS | kN | 4.86 | N/a | 8.1 | N/a
19 | 335 | 60/70Quart - Virgin | No | Dense Graded | Quartzite | 1.16 | NS | 4.62 | 10.15 | 14.77 | 29.85 | 41.54 | 59.85 | 69.38 | 84.46 | NS | 60/70 | Penetration grade | 60/70 | No addition | No addition | N/a | N/a | N/a | N/a | N/a | N/a | N/a | N/a | N/a | N/a | N/a | N/a | N/a | N/a | N/a | N/a | N/a | MS | kN | 4.8 | N/a | 19.4 | N/a
19 | 336 | 60/70Lime - Virgin | No | Dense Graded | Limestone | 3.04 | NS | 4.62 | 10.15 | 14.77 | 29.85 | 41.54 | 59.85 | 69.38 | 84.46 | NS | 60/70 | Penetration grade | 60/70 | No addition | No addition | N/a | N/a | N/a | N/a | N/a | N/a | N/a | N/a | N/a | N/a | N/a | N/a | N/a | N/a | N/a | N/a | N/a | MS | kN | 5.4 | N/a | 20.4 | N/a
19 | 337 | 60/70Pum - Virgin | No | Dense Graded | Pumice | 2.15 | NS | 4.62 | 10.15 | 14.77 | 29.85 | 41.54 | 59.85 | 69.38 | 84.46 | NS | 80/100 | Penetration grade | 60/70 | No addition | No addition | N/a | N/a | N/a | N/a | N/a | N/a | N/a | N/a | N/a | N/a | N/a | N/a | N/a | N/a | N/a | N/a | N/a | MS | kN | 5.5 | N/a | 19.7 | N/a
19 | 338 | 60/70Granite - Virgin | No | Dense Graded | Granite | 0.77 | NS | 4.62 | 10.15 | 14.77 | 29.85 | 41.54 | 59.85 | 69.38 | 84.46 | NS | 60/70 | Penetration grade | 60/70 | No addition | No addition | N/a | N/a | N/a | N/a | N/a | N/a | N/a | N/a | N/a | N/a | N/a | N/a | N/a | N/a | N/a | N/a | N/a | TSR | % | 4.86 | N/a | 67.2 | N/a
19 | 339 | 60/70Quart - Virgin | No | Dense Graded | Quartzite | 1.16 | NS | 4.62 | 10.15 | 14.77 | 29.85 | 41.54 | 59.85 | 69.38 | 84.46 | NS | 60/70 | Penetration grade | 60/70 | No addition | No addition | N/a | N/a | N/a | N/a | N/a | N/a | N/a | N/a | N/a | N/a | N/a | N/a | N/a | N/a | N/a | N/a | N/a | TSR | % | 4.8 | N/a | 69.2 | N/a
19 | 340 | 60/70Lime - Virgin | No | Dense Graded | Limestone | 3.04 | NS | 4.62 | 10.15 | 14.77 | 29.85 | 41.54 | 59.85 | 69.38 | 84.46 | NS | 60/70 | Penetration grade | 60/70 | No addition | No addition | N/a | N/a | N/a | N/a | N/a | N/a | N/a | N/a | N/a | N/a | N/a | N/a | N/a | N/a | N/a | N/a | N/a | TSR | % | 5.4 | N/a | 74.8 | N/a
19 | 341 | 60/70Pum - Virgin | No | Dense Graded | Pumice | 2.15 | NS | 4.62 | 10.15 | 14.77 | 29.85 | 41.54 | 59.85 | 69.38 | 84.46 | NS | 80/100 | Penetration grade | 60/70 | No addition | No addition | N/a | N/a | N/a | N/a | N/a | N/a | N/a | N/a | N/a | N/a | N/a | N/a | N/a | N/a | N/a | N/a | N/a | TSR | % | 5.5 | N/a | 72.4 | N/a
19 | 342 | 80/100Granite - Virgin | No | Dense Graded | Granite | 0.77 | NS | 4.62 | 10.15 | 14.77 | 29.85 | 41.54 | 59.85 | 69.38 | 84.46 | NS | 80/100 | Penetration grade | 80/100 | No addition | No addition | N/a | N/a | N/a | N/a | N/a | N/a | N/a | N/a | N/a | N/a | N/a | N/a | N/a | N/a | N/a | N/a | N/a | Air Voids | % | 5 | N/a | 5 | N/a
19 | 343 | 80/100Quart - Virgin | No | Dense Graded | Quartzite | 1.16 | NS | 4.62 | 10.15 | 14.77 | 29.85 | 41.54 | 59.85 | 69.38 | 84.46 | NS | 80/100 | Penetration grade | 80/100 | No addition | No addition | N/a | N/a | N/a | N/a | N/a | N/a | N/a | N/a | N/a | N/a | N/a | N/a | N/a | N/a | N/a | N/a | N/a | Air Voids | % | 4.78 | N/a | 4.78 | N/a
19 | 344 | 80/100Lime - Virgin | No | Dense Graded | Limestone | 3.04 | NS | 4.62 | 10.15 | 14.77 | 29.85 | 41.54 | 59.85 | 69.38 | 84.46 | NS | 80/100 | Penetration grade | 80/100 | No addition | No addition | N/a | N/a | N/a | N/a | N/a | N/a | N/a | N/a | N/a | N/a | N/a | N/a | N/a | N/a | N/a | N/a | N/a | Air Voids | % | 5.6 | N/a | 5.6 | N/a
19 | 345 | 80/100Pum - Virgin | No | Dense Graded | Pumice | 2.15 | NS | 4.62 | 10.15 | 14.77 | 29.85 | 41.54 | 59.85 | 69.38 | 84.46 | NS | 80/100 | Penetration grade | 80/100 | No addition | No addition | N/a | N/a | N/a | N/a | N/a | N/a | N/a | N/a | N/a | N/a | N/a | N/a | N/a | N/a | N/a | N/a | N/a | Air Voids | % | 5.3 | N/a | 5.3 | N/a
19 | 346 | 80/100Granite - Virgin | No | Dense Graded | Granite | 0.77 | NS | 4.62 | 10.15 | 14.77 | 29.85 | 41.54 | 59.85 | 69.38 | 84.46 | NS | 80/100 | Penetration grade | 80/100 | No addition | No addition | N/a | N/a | N/a | N/a | N/a | N/a | N/a | N/a | N/a | N/a | N/a | N/a | N/a | N/a | N/a | N/a | N/a | MS | kN | 5 | N/a | 8.05 | N/a
19 | 347 | 80/100Quart - Virgin | No | Dense Graded | Quartzite | 1.16 | NS | 4.62 | 10.15 | 14.77 | 29.85 | 41.54 | 59.85 | 69.38 | 84.46 | NS | 80/100 | Penetration grade | 80/100 | No addition | No addition | N/a | N/a | N/a | N/a | N/a | N/a | N/a | N/a | N/a | N/a | N/a | N/a | N/a | N/a | N/a | N/a | N/a | MS | kN | 4.78 | N/a | 17.3 | N/a
19 | 348 | 80/100Lime - Virgin | No | Dense Graded | Limestone | 3.04 | NS | 4.62 | 10.15 | 14.77 | 29.85 | 41.54 | 59.85 | 69.38 | 84.46 | NS | 80/100 | Penetration grade | 80/100 | No addition | No addition | N/a | N/a | N/a | N/a | N/a | N/a | N/a | N/a | N/a | N/a | N/a | N/a | N/a | N/a | N/a | N/a | N/a | MS | kN | 5.6 | N/a | 19.5 | N/a
19 | 349 | 80/100Pum - Virgin | No | Dense Graded | Pumice | 2.15 | NS | 4.62 | 10.15 | 14.77 | 29.85 | 41.54 | 59.85 | 69.38 | 84.46 | NS | 80/100 | Penetration grade | 80/100 | No addition | No addition | N/a | N/a | N/a | N/a | N/a | N/a | N/a | N/a | N/a | N/a | N/a | N/a | N/a | N/a | N/a | N/a | N/a | MS | kN | 5.3 | N/a | 19.9 | N/a
19 | 350 | 80/100Granite - Virgin | No | Dense Graded | Granite | 0.77 | NS | 4.62 | 10.15 | 14.77 | 29.85 | 41.54 | 59.85 | 69.38 | 84.46 | NS | 80/100 | Penetration grade | 80/100 | No addition | No addition | N/a | N/a | N/a | N/a | N/a | N/a | N/a | N/a | N/a | N/a | N/a | N/a | N/a | N/a | N/a | N/a | N/a | TSR | % | 5 | N/a | 62.1 | N/a
19 | 351 | 80/100Quart - Virgin | No | Dense Graded | Quartzite | 1.16 | NS | 4.62 | 10.15 | 14.77 | 29.85 | 41.54 | 59.85 | 69.38 | 84.46 | NS | 80/100 | Penetration grade | 80/100 | No addition | No addition | N/a | N/a | N/a | N/a | N/a | N/a | N/a | N/a | N/a | N/a | N/a | N/a | N/a | N/a | N/a | N/a | N/a | TSR | % | 4.78 | N/a | 63.6 | N/a
19 | 352 | 80/100Lime - Virgin | No | Dense Graded | Limestone | 3.04 | NS | 4.62 | 10.15 | 14.77 | 29.85 | 41.54 | 59.85 | 69.38 | 84.46 | NS | 80/100 | Penetration grade | 80/100 | No addition | No addition | N/a | N/a | N/a | N/a | N/a | N/a | N/a | N/a | N/a | N/a | N/a | N/a | N/a | N/a | N/a | N/a | N/a | TSR | % | 5.6 | N/a | 70.4 | N/a
19 | 353 | 80/100Pum - Virgin | No | Dense Graded | Pumice | 2.15 | NS | 4.62 | 10.15 | 14.77 | 29.85 | 41.54 | 59.85 | 69.38 | 84.46 | NS | 80/100 | Penetration grade | 80/100 | No addition | No addition | N/a | N/a | N/a | N/a | N/a | N/a | N/a | N/a | N/a | N/a | N/a | N/a | N/a | N/a | N/a | N/a | N/a | TSR | % | 5.3 | N/a | 68.2 | N/a
20 | 354 | - | Yes | SMA | NS | NS | NS | NS | 21.59 | 22.82 | 36.78 | 53.99 | 89.93 | 100 | 100 | NS | 80/100 | Penetration grade | 80/100 | PET | PET | Physical | Shredded | Fine | 2.36 | Dry | No | N/a | 160 | NS | aggregate content | No | No | No | 0.2 | 4 | N | 5 | MS | KN | 5 | 5 | 8.52 | 8.81
20 | 355 | - | Yes | SMA | NS | NS | NS | NS | 21.59 | 22.82 | 36.78 | 53.99 | 89.93 | 100 | 100 | NS | 80/100 | Penetration grade | 80/100 | PET | PET | Physical | Shredded | Fine | 2.36 | Dry | No | N/a | 160 | NS | aggregate content | No | No | No | 0.2 | 3.636364 | N | 5.5 | MS | KN | 5.5 | 5.5 | 8.27 | 8.68
20 | 356 | - | Yes | SMA | NS | NS | NS | NS | 21.59 | 22.82 | 36.78 | 53.99 | 89.93 | 100 | 100 | NS | 80/100 | Penetration grade | 80/100 | PET | PET | Physical | Shredded | Fine | 2.36 | Dry | No | N/a | 160 | NS | aggregate content | No | No | No | 0.2 | 3.333333 | N | 6 | MS | KN | 6 | 6 | 7.9 | 8.43
20 | 357 | - | Yes | SMA | NS | NS | NS | NS | 21.59 | 22.82 | 36.78 | 53.99 | 89.93 | 100 | 100 | NS | 80/100 | Penetration grade | 80/100 | PET | PET | Physical | Shredded | Fine | 2.36 | Dry | No | N/a | 160 | NS | aggregate content | No | No | No | 0.2 | 3.076923 | N | 6.5 | MS | KN | 6.5 | 6.5 | 7.98 | 8.23
20 | 358 | - | Yes | SMA | NS | NS | NS | NS | 21.59 | 22.82 | 36.78 | 53.99 | 89.93 | 100 | 100 | NS | 80/100 | Penetration grade | 80/100 | PET | PET | Physical | Shredded | Fine | 2.36 | Dry | No | N/a | 160 | NS | aggregate content | No | No | No | 0.2 | 2.857143 | N | 7 | MS | KN | 7 | 7 | 7.62 | 7.94
20 | 359 | - | Yes | SMA | NS | NS | NS | NS | 21.59 | 22.82 | 36.78 | 53.99 | 89.93 | 100 | 100 | NS | 80/100 | Penetration grade | 80/100 | PET | PET | Physical | Shredded | Fine | 2.36 | Dry | No | N/a | 160 | NS | aggregate content | No | No | No | 0.2 | 4 | N | 5 | MF | mm | 5 | 5 | 2.96 | 3.29
20 | 360 | - | Yes | SMA | NS | NS | NS | NS | 21.59 | 22.82 | 36.78 | 53.99 | 89.93 | 100 | 100 | NS | 80/100 | Penetration grade | 80/100 | PET | PET | Physical | Shredded | Fine | 2.36 | Dry | No | N/a | 160 | NS | aggregate content | No | No | No | 0.4 | 8 | N | 5 | MF | mm | 5 | 5 | 2.96 | 3.7
20 | 361 | - | Yes | SMA | NS | NS | NS | NS | 21.59 | 22.82 | 36.78 | 53.99 | 89.93 | 100 | 100 | NS | 80/100 | Penetration grade | 80/100 | PET | PET | Physical | Shredded | Fine | 2.36 | Dry | No | N/a | 160 | NS | aggregate content | No | No | No | 0.6 | 12 | N | 5 | MF | mm | 5 | 5 | 2.96 | 3.87
20 | 362 | - | Yes | SMA | NS | NS | NS | NS | 21.59 | 22.82 | 36.78 | 53.99 | 89.93 | 100 | 100 | NS | 80/100 | Penetration grade | 80/100 | PET | PET | Physical | Shredded | Fine | 2.36 | Dry | No | N/a | 160 | NS | aggregate content | No | No | No | 0.8 | 16 | N | 5 | MF | mm | 5 | 5 | 2.96 | 4.56
20 | 363 | - | Yes | SMA | NS | NS | NS | NS | 21.59 | 22.82 | 36.78 | 53.99 | 89.93 | 100 | 100 | NS | 80/100 | Penetration grade | 80/100 | PET | PET | Physical | Shredded | Fine | 2.36 | Dry | No | N/a | 160 | NS | aggregate content | No | No | No | 1 | 20 | N | 5 | MF | mm | 5 | 5 | 2.96 | 4.64
20 | 364 | - | Yes | SMA | NS | NS | NS | NS | 21.59 | 22.82 | 36.78 | 53.99 | 89.93 | 100 | 100 | NS | 80/100 | Penetration grade | 80/100 | PET | PET | Physical | Shredded | Fine | 2.36 | Dry | No | N/a | 160 | NS | aggregate content | No | No | No | 0.2 | 3.636364 | N | 5.5 | MF | mm | 5.5 | 5.5 | 3.02 | 3.51
20 | 365 | - | Yes | SMA | NS | NS | NS | NS | 21.59 | 22.82 | 36.78 | 53.99 | 89.93 | 100 | 100 | NS | 80/100 | Penetration grade | 80/100 | PET | PET | Physical | Shredded | Fine | 2.36 | Dry | No | N/a | 160 | NS | aggregate content | No | No | No | 0.4 | 7.272727 | N | 5.5 | MF | mm | 5.5 | 5.5 | 3.02 | 4.33
20 | 366 | - | Yes | SMA | NS | NS | NS | NS | 21.59 | 22.82 | 36.78 | 53.99 | 89.93 | 100 | 100 | NS | 80/100 | Penetration grade | 80/100 | PET | PET | Physical | Shredded | Fine | 2.36 | Dry | No | N/a | 160 | NS | aggregate content | No | No | No | 0.6 | 10.90909 | N | 5.5 | MF | mm | 5.5 | 5.5 | 3.02 | 4.96
20 | 367 | - | Yes | SMA | NS | NS | NS | NS | 21.59 | 22.82 | 36.78 | 53.99 | 89.93 | 100 | 100 | NS | 80/100 | Penetration grade | 80/100 | PET | PET | Physical | Shredded | Fine | 2.36 | Dry | No | N/a | 160 | NS | aggregate content | No | No | No | 0.8 | 14.54545 | N | 5.5 | MF | mm | 5.5 | 5.5 | 3.02 | 5.22
20 | 368 | - | Yes | SMA | NS | NS | NS | NS | 21.59 | 22.82 | 36.78 | 53.99 | 89.93 | 100 | 100 | NS | 80/100 | Penetration grade | 80/100 | PET | PET | Physical | Shredded | Fine | 2.36 | Dry | No | N/a | 160 | NS | aggregate content | No | No | No | 1 | 18.18182 | N | 5.5 | MF | mm | 5.5 | 5.5 | 3.02 | 5.19
20 | 369 | - | Yes | SMA | NS | NS | NS | NS | 21.59 | 22.82 | 36.78 | 53.99 | 89.93 | 100 | 100 | NS | 80/100 | Penetration grade | 80/100 | PET | PET | Physical | Shredded | Fine | 2.36 | Dry | No | N/a | 160 | NS | aggregate content | No | No | No | 0.2 | 3.333333 | N | 6 | MF | mm | 6 | 6 | 3.63 | 4.18
20 | 370 | - | Yes | SMA | NS | NS | NS | NS | 21.59 | 22.82 | 36.78 | 53.99 | 89.93 | 100 | 100 | NS | 80/100 | Penetration grade | 80/100 | PET | PET | Physical | Shredded | Fine | 2.36 | Dry | No | N/a | 160 | NS | aggregate content | No | No | No | 0.4 | 6.666667 | N | 6 | MF | mm | 6 | 6 | 3.63 | 4.63
20 | 371 | - | Yes | SMA | NS | NS | NS | NS | 21.59 | 22.82 | 36.78 | 53.99 | 89.93 | 100 | 100 | NS | 80/100 | Penetration grade | 80/100 | PET | PET | Physical | Shredded | Fine | 2.36 | Dry | No | N/a | 160 | NS | aggregate content | No | No | No | 0.6 | 10 | N | 6 | MF | mm | 6 | 6 | 3.63 | 4.74
20 | 372 | - | Yes | SMA | NS | NS | NS | NS | 21.59 | 22.82 | 36.78 | 53.99 | 89.93 | 100 | 100 | NS | 80/100 | Penetration grade | 80/100 | PET | PET | Physical | Shredded | Fine | 2.36 | Dry | No | N/a | 160 | NS | aggregate content | No | No | No | 0.8 | 13.33333 | N | 6 | MF | mm | 6 | 6 | 3.63 | 5.49
20 | 373 | - | Yes | SMA | NS | NS | NS | NS | 21.59 | 22.82 | 36.78 | 53.99 | 89.93 | 100 | 100 | NS | 80/100 | Penetration grade | 80/100 | PET | PET | Physical | Shredded | Fine | 2.36 | Dry | No | N/a | 160 | NS | aggregate content | No | No | No | 1 | 16.66667 | N | 6 | MF | mm | 6 | 6 | 3.63 | 5.36
20 | 374 | - | Yes | SMA | NS | NS | NS | NS | 21.59 | 22.82 | 36.78 | 53.99 | 89.93 | 100 | 100 | NS | 80/100 | Penetration grade | 80/100 | PET | PET | Physical | Shredded | Fine | 2.36 | Dry | No | N/a | 160 | NS | aggregate content | No | No | No | 0.2 | 3.076923 | N | 6.5 | MF | mm | 6.5 | 6.5 | 3.55 | 4.75
20 | 375 | - | Yes | SMA | NS | NS | NS | NS | 21.59 | 22.82 | 36.78 | 53.99 | 89.93 | 100 | 100 | NS | 80/100 | Penetration grade | 80/100 | PET | PET | Physical | Shredded | Fine | 2.36 | Dry | No | N/a | 160 | NS | aggregate content | No | No | No | 0.4 | 6.153846 | N | 6.5 | MF | mm | 6.5 | 6.5 | 3.55 | 4.61
20 | 376 | - | Yes | SMA | NS | NS | NS | NS | 21.59 | 22.82 | 36.78 | 53.99 | 89.93 | 100 | 100 | NS | 80/100 | Penetration grade | 80/100 | PET | PET | Physical | Shredded | Fine | 2.36 | Dry | No | N/a | 160 | NS | aggregate content | No | No | No | 0.6 | 9.230769 | N | 6.5 | MF | mm | 6.5 | 6.5 | 3.55 | 5.34
20 | 377 | - | Yes | SMA | NS | NS | NS | NS | 21.59 | 22.82 | 36.78 | 53.99 | 89.93 | 100 | 100 | NS | 80/100 | Penetration grade | 80/100 | PET | PET | Physical | Shredded | Fine | 2.36 | Dry | No | N/a | 160 | NS | aggregate content | No | No | No | 0.8 | 12.30769 | N | 6.5 | MF | mm | 6.5 | 6.5 | 3.55 | 5.6
20 | 378 | - | Yes | SMA | NS | NS | NS | NS | 21.59 | 22.82 | 36.78 | 53.99 | 89.93 | 100 | 100 | NS | 80/100 | Penetration grade | 80/100 | PET | PET | Physical | Shredded | Fine | 2.36 | Dry | No | N/a | 160 | NS | aggregate content | No | No | No | 1 | 15.38462 | N | 6.5 | MF | mm | 6.5 | 6.5 | 3.55 | 5.69
20 | 379 | - | Yes | SMA | NS | NS | NS | NS | 21.59 | 22.82 | 36.78 | 53.99 | 89.93 | 100 | 100 | NS | 80/100 | Penetration grade | 80/100 | PET | PET | Physical | Shredded | Fine | 2.36 | Dry | No | N/a | 160 | NS | aggregate content | No | No | No | 0.2 | 2.857143 | N | 7 | MF | mm | 7 | 7 | 4.71 | 4.6
20 | 380 | - | Yes | SMA | NS | NS | NS | NS | 21.59 | 22.82 | 36.78 | 53.99 | 89.93 | 100 | 100 | NS | 80/100 | Penetration grade | 80/100 | PET | PET | Physical | Shredded | Fine | 2.36 | Dry | No | N/a | 160 | NS | aggregate content | No | No | No | 0.4 | 5.714286 | N | 7 | MF | mm | 7 | 7 | 4.71 | 5.23
20 | 381 | - | Yes | SMA | NS | NS | NS | NS | 21.59 | 22.82 | 36.78 | 53.99 | 89.93 | 100 | 100 | NS | 80/100 | Penetration grade | 80/100 | PET | PET | Physical | Shredded | Fine | 2.36 | Dry | No | N/a | 160 | NS | aggregate content | No | No | No | 0.6 | 8.571429 | N | 7 | MF | mm | 7 | 7 | 4.71 | 5.6
20 | 382 | - | Yes | SMA | NS | NS | NS | NS | 21.59 | 22.82 | 36.78 | 53.99 | 89.93 | 100 | 100 | NS | 80/100 | Penetration grade | 80/100 | PET | PET | Physical | Shredded | Fine | 2.36 | Dry | No | N/a | 160 | NS | aggregate content | No | No | No | 0.8 | 11.42857 | N | 7 | MF | mm | 7 | 7 | 4.71 | 5.41
20 | 383 | - | Yes | SMA | NS | NS | NS | NS | 21.59 | 22.82 | 36.78 | 53.99 | 89.93 | 100 | 100 | NS | 80/100 | Penetration grade | 80/100 | PET | PET | Physical | Shredded | Fine | 2.36 | Dry | No | N/a | 160 | NS | aggregate content | No | No | No | 1 | 14.28571 | N | 7 | MF | mm | 7 | 7 | 4.71 | 6.04
20 | 384 | - | Yes | SMA | NS | NS | NS | NS | 21.59 | 22.82 | 36.78 | 53.99 | 89.93 | 100 | 100 | NS | 80/100 | Penetration grade | 80/100 | PET | PET | Physical | Shredded | Fine | 2.36 | Dry | No | N/a | 160 | NS | aggregate content | No | No | No | 0.2 | 4 | N | 5 | MQ | KN/mm | 5 | 5 | 2.878378 | 2.677812
20 | 385 | - | Yes | SMA | NS | NS | NS | NS | 21.59 | 22.82 | 36.78 | 53.99 | 89.93 | 100 | 100 | NS | 80/100 | Penetration grade | 80/100 | PET | PET | Physical | Shredded | Fine | 2.36 | Dry | No | N/a | 160 | NS | aggregate content | No | No | No | 0.4 | 8 | N | 5 | MQ | KN/mm | 5 | 5 | 2.878378 | 2.502703
20 | 386 | - | Yes | SMA | NS | NS | NS | NS | 21.59 | 22.82 | 36.78 | 53.99 | 89.93 | 100 | 100 | NS | 80/100 | Penetration grade | 80/100 | PET | PET | Physical | Shredded | Fine | 2.36 | Dry | No | N/a | 160 | NS | aggregate content | No | No | No | 0.6 | 12 | N | 5 | MQ | KN/mm | 5 | 5 | 2.878378 | 2.426357
20 | 387 | - | Yes | SMA | NS | NS | NS | NS | 21.59 | 22.82 | 36.78 | 53.99 | 89.93 | 100 | 100 | NS | 80/100 | Penetration grade | 80/100 | PET | PET | Physical | Shredded | Fine | 2.36 | Dry | No | N/a | 160 | NS | aggregate content | No | No | No | 0.8 | 16 | N | 5 | MQ | KN/mm | 5 | 5 | 2.878378 | 1.949561
20 | 388 | - | Yes | SMA | NS | NS | NS | NS | 21.59 | 22.82 | 36.78 | 53.99 | 89.93 | 100 | 100 | NS | 80/100 | Penetration grade | 80/100 | PET | PET | Physical | Shredded | Fine | 2.36 | Dry | No | N/a | 160 | NS | aggregate content | No | No | No | 1 | 20 | N | 5 | MQ | KN/mm | 5 | 5 | 2.878378 | 1.896552
20 | 389 | - | Yes | SMA | NS | NS | NS | NS | 21.59 | 22.82 | 36.78 | 53.99 | 89.93 | 100 | 100 | NS | 80/100 | Penetration grade | 80/100 | PET | PET | Physical | Shredded | Fine | 2.36 | Dry | No | N/a | 160 | NS | aggregate content | No | No | No | 0.2 | 3.636364 | N | 5.5 | MQ | KN/mm | 5.5 | 5.5 | 2.738411 | 2.472934
20 | 390 | - | Yes | SMA | NS | NS | NS | NS | 21.59 | 22.82 | 36.78 | 53.99 | 89.93 | 100 | 100 | NS | 80/100 | Penetration grade | 80/100 | PET | PET | Physical | Shredded | Fine | 2.36 | Dry | No | N/a | 160 | NS | aggregate content | No | No | No | 0.4 | 7.272727 | N | 5.5 | MQ | KN/mm | 5.5 | 5.5 | 2.738411 | 2.101617
20 | 391 | - | Yes | SMA | NS | NS | NS | NS | 21.59 | 22.82 | 36.78 | 53.99 | 89.93 | 100 | 100 | NS | 80/100 | Penetration grade | 80/100 | PET | PET | Physical | Shredded | Fine | 2.36 | Dry | No | N/a | 160 | NS | aggregate content | No | No | No | 0.6 | 10.90909 | N | 5.5 | MQ | KN/mm | 5.5 | 5.5 | 2.738411 | 1.792339
20 | 392 | - | Yes | SMA | NS | NS | NS | NS | 21.59 | 22.82 | 36.78 | 53.99 | 89.93 | 100 | 100 | NS | 80/100 | Penetration grade | 80/100 | PET | PET | Physical | Shredded | Fine | 2.36 | Dry | No | N/a | 160 | NS | aggregate content | No | No | No | 0.8 | 14.54545 | N | 5.5 | MQ | KN/mm | 5.5 | 5.5 | 2.738411 | 1.66092
20 | 393 | - | Yes | SMA | NS | NS | NS | NS | 21.59 | 22.82 | 36.78 | 53.99 | 89.93 | 100 | 100 | NS | 80/100 | Penetration grade | 80/100 | PET | PET | Physical | Shredded | Fine | 2.36 | Dry | No | N/a | 160 | NS | aggregate content | No | No | No | 1 | 18.18182 | N | 5.5 | MQ | KN/mm | 5.5 | 5.5 | 2.738411 | 1.657033
20 | 394 | - | Yes | SMA | NS | NS | NS | NS | 21.59 | 22.82 | 36.78 | 53.99 | 89.93 | 100 | 100 | NS | 80/100 | Penetration grade | 80/100 | PET | PET | Physical | Shredded | Fine | 2.36 | Dry | No | N/a | 160 | NS | aggregate content | No | No | No | 0.2 | 3.333333 | N | 6 | MQ | KN/mm | 6 | 6 | 2.176309 | 2.016746
20 | 395 | - | Yes | SMA | NS | NS | NS | NS | 21.59 | 22.82 | 36.78 | 53.99 | 89.93 | 100 | 100 | NS | 80/100 | Penetration grade | 80/100 | PET | PET | Physical | Shredded | Fine | 2.36 | Dry | No | N/a | 160 | NS | aggregate content | No | No | No | 0.4 | 6.666667 | N | 6 | MQ | KN/mm | 6 | 6 | 2.176309 | 1.941685
20 | 396 | - | Yes | SMA | NS | NS | NS | NS | 21.59 | 22.82 | 36.78 | 53.99 | 89.93 | 100 | 100 | NS | 80/100 | Penetration grade | 80/100 | PET | PET | Physical | Shredded | Fine | 2.36 | Dry | No | N/a | 160 | NS | aggregate content | No | No | No | 0.6 | 10 | N | 6 | MQ | KN/mm | 6 | 6 | 2.176309 | 1.805907
20 | 397 | - | Yes | SMA | NS | NS | NS | NS | 21.59 | 22.82 | 36.78 | 53.99 | 89.93 | 100 | 100 | NS | 80/100 | Penetration grade | 80/100 | PET | PET | Physical | Shredded | Fine | 2.36 | Dry | No | N/a | 160 | NS | aggregate content | No | No | No | 0.8 | 13.33333 | N | 6 | MQ | KN/mm | 6 | 6 | 2.176309 | 1.559199
20 | 398 | - | Yes | SMA | NS | NS | NS | NS | 21.59 | 22.82 | 36.78 | 53.99 | 89.93 | 100 | 100 | NS | 80/100 | Penetration grade | 80/100 | PET | PET | Physical | Shredded | Fine | 2.36 | Dry | No | N/a | 160 | NS | aggregate content | No | No | No | 1 | 16.66667 | N | 6 | MQ | KN/mm | 6 | 6 | 2.176309 | 1.552239
20 | 399 | - | Yes | SMA | NS | NS | NS | NS | 21.59 | 22.82 | 36.78 | 53.99 | 89.93 | 100 | 100 | NS | 80/100 | Penetration grade | 80/100 | PET | PET | Physical | Shredded | Fine | 2.36 | Dry | No | N/a | 160 | NS | aggregate content | No | No | No | 0.2 | 3.076923 | N | 6.5 | MQ | KN/mm | 6.5 | 6.5 | 2.247887 | 1.732632
20 | 400 | - | Yes | SMA | NS | NS | NS | NS | 21.59 | 22.82 | 36.78 | 53.99 | 89.93 | 100 | 100 | NS | 80/100 | Penetration grade | 80/100 | PET | PET | Physical | Shredded | Fine | 2.36 | Dry | No | N/a | 160 | NS | aggregate content | No | No | No | 0.4 | 6.153846 | N | 6.5 | MQ | KN/mm | 6.5 | 6.5 | 2.247887 | 1.889371
20 | 401 | - | Yes | SMA | NS | NS | NS | NS | 21.59 | 22.82 | 36.78 | 53.99 | 89.93 | 100 | 100 | NS | 80/100 | Penetration grade | 80/100 | PET | PET | Physical | Shredded | Fine | 2.36 | Dry | No | N/a | 160 | NS | aggregate content | No | No | No | 0.6 | 9.230769 | N | 6.5 | MQ | KN/mm | 6.5 | 6.5 | 2.247887 | 1.631086
20 | 402 | - | Yes | SMA | NS | NS | NS | NS | 21.59 | 22.82 | 36.78 | 53.99 | 89.93 | 100 | 100 | NS | 80/100 | Penetration grade | 80/100 | PET | PET | Physical | Shredded | Fine | 2.36 | Dry | No | N/a | 160 | NS | aggregate content | No | No | No | 0.8 | 12.30769 | N | 6.5 | MQ | KN/mm | 6.5 | 6.5 | 2.247887 | 1.567857
20 | 403 | - | Yes | SMA | NS | NS | NS | NS | 21.59 | 22.82 | 36.78 | 53.99 | 89.93 | 100 | 100 | NS | 80/100 | Penetration grade | 80/100 | PET | PET | Physical | Shredded | Fine | 2.36 | Dry | No | N/a | 160 | NS | aggregate content | No | No | No | 1 | 15.38462 | N | 6.5 | MQ | KN/mm | 6.5 | 6.5 | 2.247887 | 1.488576
20 | 404 | - | Yes | SMA | NS | NS | NS | NS | 21.59 | 22.82 | 36.78 | 53.99 | 89.93 | 100 | 100 | NS | 80/100 | Penetration grade | 80/100 | PET | PET | Physical | Shredded | Fine | 2.36 | Dry | No | N/a | 160 | NS | aggregate content | No | No | No | 0.2 | 2.857143 | N | 7 | MQ | KN/mm | 7 | 7 | 1.617834 | 1.726087
20 | 405 | - | Yes | SMA | NS | NS | NS | NS | 21.59 | 22.82 | 36.78 | 53.99 | 89.93 | 100 | 100 | NS | 80/100 | Penetration grade | 80/100 | PET | PET | Physical | Shredded | Fine | 2.36 | Dry | No | N/a | 160 | NS | aggregate content | No | No | No | 0.4 | 5.714286 | N | 7 | MQ | KN/mm | 7 | 7 | 1.617834 | 1.661568
20 | 406 | - | Yes | SMA | NS | NS | NS | NS | 21.59 | 22.82 | 36.78 | 53.99 | 89.93 | 100 | 100 | NS | 80/100 | Penetration grade | 80/100 | PET | PET | Physical | Shredded | Fine | 2.36 | Dry | No | N/a | 160 | NS | aggregate content | No | No | No | 0.6 | 8.571429 | N | 7 | MQ | KN/mm | 7 | 7 | 1.617834 | 1.533929
20 | 407 | - | Yes | SMA | NS | NS | NS | NS | 21.59 | 22.82 | 36.78 | 53.99 | 89.93 | 100 | 100 | NS | 80/100 | Penetration grade | 80/100 | PET | PET | Physical | Shredded | Fine | 2.36 | Dry | No | N/a | 160 | NS | aggregate content | No | No | No | 0.8 | 11.42857 | N | 7 | MQ | KN/mm | 7 | 7 | 1.617834 | 1.658041
20 | 408 | - | Yes | SMA | NS | NS | NS | NS | 21.59 | 22.82 | 36.78 | 53.99 | 89.93 | 100 | 100 | NS | 80/100 | Penetration grade | 80/100 | PET | PET | Physical | Shredded | Fine | 2.36 | Dry | No | N/a | 160 | NS | aggregate content | No | No | No | 1 | 14.28571 | N | 7 | MQ | KN/mm | 7 | 7 | 1.617834 | 1.42053
20 | 409 | - | Yes | SMA | NS | NS | NS | NS | 21.59 | 22.82 | 36.78 | 53.99 | 89.93 | 100 | 100 | NS | 80/100 | Penetration grade | 80/100 | PET | PET | Physical | Shredded | Fine | 2.36 | Dry | No | N/a | 160 | NS | aggregate content | No | No | No | 1 | 20 | N | 5 | MS | KN | 5 | 5 | 8.52 | 8.8
20 | 410 | - | Yes | SMA | NS | NS | NS | NS | 21.59 | 22.82 | 36.78 | 53.99 | 89.93 | 100 | 100 | NS | 80/100 | Penetration grade | 80/100 | PET | PET | Physical | Shredded | Fine | 2.36 | Dry | No | N/a | 160 | NS | aggregate content | No | No | No | 1 | 18.18182 | N | 5.5 | MS | KN | 5.5 | 5.5 | 8.27 | 8.6
20 | 411 | - | Yes | SMA | NS | NS | NS | NS | 21.59 | 22.82 | 36.78 | 53.99 | 89.93 | 100 | 100 | NS | 80/100 | Penetration grade | 80/100 | PET | PET | Physical | Shredded | Fine | 2.36 | Dry | No | N/a | 160 | NS | aggregate content | No | No | No | 0.8 | 16 | N | 5 | MS | KN | 5 | 5 | 8.52 | 8.89
20 | 412 | - | Yes | SMA | NS | NS | NS | NS | 21.59 | 22.82 | 36.78 | 53.99 | 89.93 | 100 | 100 | NS | 80/100 | Penetration grade | 80/100 | PET | PET | Physical | Shredded | Fine | 2.36 | Dry | No | N/a | 160 | NS | aggregate content | No | No | No | 0.8 | 14.54545 | N | 5.5 | MS | KN | 5.5 | 5.5 | 8.27 | 8.67
20 | 413 | - | Yes | SMA | NS | NS | NS | NS | 21.59 | 22.82 | 36.78 | 53.99 | 89.93 | 100 | 100 | NS | 80/100 | Penetration grade | 80/100 | PET | PET | Physical | Shredded | Fine | 2.36 | Dry | No | N/a | 160 | NS | aggregate content | No | No | No | 1 | 16.66667 | N | 6 | MS | KN | 6 | 6 | 7.9 | 8.32
20 | 414 | - | Yes | SMA | NS | NS | NS | NS | 21.59 | 22.82 | 36.78 | 53.99 | 89.93 | 100 | 100 | NS | 80/100 | Penetration grade | 80/100 | PET | PET | Physical | Shredded | Fine | 2.36 | Dry | No | N/a | 160 | NS | aggregate content | No | No | No | 1 | 15.38462 | N | 6.5 | MS | KN | 6.5 | 6.5 | 7.98 | 8.47
20 | 415 | - | Yes | SMA | NS | NS | NS | NS | 21.59 | 22.82 | 36.78 | 53.99 | 89.93 | 100 | 100 | NS | 80/100 | Penetration grade | 80/100 | PET | PET | Physical | Shredded | Fine | 2.36 | Dry | No | N/a | 160 | NS | aggregate content | No | No | No | 0.6 | 10.90909 | N | 5.5 | MS | KN | 5.5 | 5.5 | 8.27 | 8.89
20 | 416 | - | Yes | SMA | NS | NS | NS | NS | 21.59 | 22.82 | 36.78 | 53.99 | 89.93 | 100 | 100 | NS | 80/100 | Penetration grade | 80/100 | PET | PET | Physical | Shredded | Fine | 2.36 | Dry | No | N/a | 160 | NS | aggregate content | No | No | No | 0.8 | 13.33333 | N | 6 | MS | KN | 6 | 6 | 7.9 | 8.56
20 | 417 | - | Yes | SMA | NS | NS | NS | NS | 21.59 | 22.82 | 36.78 | 53.99 | 89.93 | 100 | 100 | NS | 80/100 | Penetration grade | 80/100 | PET | PET | Physical | Shredded | Fine | 2.36 | Dry | No | N/a | 160 | NS | aggregate content | No | No | No | 0.6 | 10 | N | 6 | MS | KN | 6 | 6 | 7.9 | 8.56
20 | 418 | - | Yes | SMA | NS | NS | NS | NS | 21.59 | 22.82 | 36.78 | 53.99 | 89.93 | 100 | 100 | NS | 80/100 | Penetration grade | 80/100 | PET | PET | Physical | Shredded | Fine | 2.36 | Dry | No | N/a | 160 | NS | aggregate content | No | No | No | 0.4 | 8 | N | 5 | MS | KN | 5 | 5 | 8.52 | 9.26
20 | 419 | - | Yes | SMA | NS | NS | NS | NS | 21.59 | 22.82 | 36.78 | 53.99 | 89.93 | 100 | 100 | NS | 80/100 | Penetration grade | 80/100 | PET | PET | Physical | Shredded | Fine | 2.36 | Dry | No | N/a | 160 | NS | aggregate content | No | No | No | 0.4 | 6.153846 | N | 6.5 | MS | KN | 6.5 | 6.5 | 7.98 | 8.71
20 | 420 | - | Yes | SMA | NS | NS | NS | NS | 21.59 | 22.82 | 36.78 | 53.99 | 89.93 | 100 | 100 | NS | 80/100 | Penetration grade | 80/100 | PET | PET | Physical | Shredded | Fine | 2.36 | Dry | No | N/a | 160 | NS | aggregate content | No | No | No | 0.6 | 9.230769 | N | 6.5 | MS | KN | 6.5 | 6.5 | 7.98 | 8.71
20 | 421 | - | Yes | SMA | NS | NS | NS | NS | 21.59 | 22.82 | 36.78 | 53.99 | 89.93 | 100 | 100 | NS | 80/100 | Penetration grade | 80/100 | PET | PET | Physical | Shredded | Fine | 2.36 | Dry | No | N/a | 160 | NS | aggregate content | No | No | No | 0.8 | 12.30769 | N | 6.5 | MS | KN | 6.5 | 6.5 | 7.98 | 8.78
20 | 422 | - | Yes | SMA | NS | NS | NS | NS | 21.59 | 22.82 | 36.78 | 53.99 | 89.93 | 100 | 100 | NS | 80/100 | Penetration grade | 80/100 | PET | PET | Physical | Shredded | Fine | 2.36 | Dry | No | N/a | 160 | NS | aggregate content | No | No | No | 0.4 | 7.272727 | N | 5.5 | MS | KN | 5.5 | 5.5 | 8.27 | 9.1
20 | 423 | - | Yes | SMA | NS | NS | NS | NS | 21.59 | 22.82 | 36.78 | 53.99 | 89.93 | 100 | 100 | NS | 80/100 | Penetration grade | 80/100 | PET | PET | Physical | Shredded | Fine | 2.36 | Dry | No | N/a | 160 | NS | aggregate content | No | No | No | 0.6 | 12 | N | 5 | MS | KN | 5 | 5 | 8.52 | 9.39
20 | 424 | - | Yes | SMA | NS | NS | NS | NS | 21.59 | 22.82 | 36.78 | 53.99 | 89.93 | 100 | 100 | NS | 80/100 | Penetration grade | 80/100 | PET | PET | Physical | Shredded | Fine | 2.36 | Dry | No | N/a | 160 | NS | aggregate content | No | No | No | 1 | 14.28571 | N | 7 | MS | KN | 7 | 7 | 7.62 | 8.58
20 | 425 | - | Yes | SMA | NS | NS | NS | NS | 21.59 | 22.82 | 36.78 | 53.99 | 89.93 | 100 | 100 | NS | 80/100 | Penetration grade | 80/100 | PET | PET | Physical | Shredded | Fine | 2.36 | Dry | No | N/a | 160 | NS | aggregate content | No | No | No | 0.6 | 8.571429 | N | 7 | MS | KN | 7 | 7 | 7.62 | 8.59
20 | 426 | - | Yes | SMA | NS | NS | NS | NS | 21.59 | 22.82 | 36.78 | 53.99 | 89.93 | 100 | 100 | NS | 80/100 | Penetration grade | 80/100 | PET | PET | Physical | Shredded | Fine | 2.36 | Dry | No | N/a | 160 | NS | aggregate content | No | No | No | 0.4 | 6.666667 | N | 6 | MS | KN | 6 | 6 | 7.9 | 8.99
20 | 427 | - | Yes | SMA | NS | NS | NS | NS | 21.59 | 22.82 | 36.78 | 53.99 | 89.93 | 100 | 100 | NS | 80/100 | Penetration grade | 80/100 | PET | PET | Physical | Shredded | Fine | 2.36 | Dry | No | N/a | 160 | NS | aggregate content | No | No | No | 0.4 | 5.714286 | N | 7 | MS | KN | 7 | 7 | 7.62 | 8.69
20 | 428 | - | Yes | SMA | NS | NS | NS | NS | 21.59 | 22.82 | 36.78 | 53.99 | 89.93 | 100 | 100 | NS | 80/100 | Penetration grade | 80/100 | PET | PET | Physical | Shredded | Fine | 2.36 | Dry | No | N/a | 160 | NS | aggregate content | No | No | No | 0.8 | 11.42857 | N | 7 | MS | KN | 7 | 7 | 7.62 | 8.97
20 | 429 | - | No | SMA | NS | NS | NS | NS | 21.59 | 22.82 | 36.78 | 53.99 | 89.93 | 100 | 100 | NS | 80/100 | Penetration grade | 80/100 | No addition | No addition | N/a | N/a | N/a | N/a | N/a | N/a | N/a | N/a | N/a | N/a | N/a | N/a | N/a | N/a | N/a | N/a | N/a | MS | KN | 5 | N/a | 8.52 | N/a
20 | 430 | - | No | SMA | NS | NS | NS | NS | 21.59 | 22.82 | 36.78 | 53.99 | 89.93 | 100 | 100 | NS | 80/100 | Penetration grade | 80/100 | No addition | No addition | N/a | N/a | N/a | N/a | N/a | N/a | N/a | N/a | N/a | N/a | N/a | N/a | N/a | N/a | N/a | N/a | N/a | MS | KN | 5.5 | N/a | 8.27 | N/a
20 | 431 | - | No | SMA | NS | NS | NS | NS | 21.59 | 22.82 | 36.78 | 53.99 | 89.93 | 100 | 100 | NS | 80/100 | Penetration grade | 80/100 | No addition | No addition | N/a | N/a | N/a | N/a | N/a | N/a | N/a | N/a | N/a | N/a | N/a | N/a | N/a | N/a | N/a | N/a | N/a | MS | KN | 6 | N/a | 7.9 | N/a
20 | 432 | - | No | SMA | NS | NS | NS | NS | 21.59 | 22.82 | 36.78 | 53.99 | 89.93 | 100 | 100 | NS | 80/100 | Penetration grade | 80/100 | No addition | No addition | N/a | N/a | N/a | N/a | N/a | N/a | N/a | N/a | N/a | N/a | N/a | N/a | N/a | N/a | N/a | N/a | N/a | MS | KN | 6.5 | N/a | 7.98 | N/a
20 | 433 | - | No | SMA | NS | NS | NS | NS | 21.59 | 22.82 | 36.78 | 53.99 | 89.93 | 100 | 100 | NS | 80/100 | Penetration grade | 80/100 | No addition | No addition | N/a | N/a | N/a | N/a | N/a | N/a | N/a | N/a | N/a | N/a | N/a | N/a | N/a | N/a | N/a | N/a | N/a | MS | KN | 7 | N/a | 7.62 | N/a
20 | 434 | - | No | SMA | NS | NS | NS | NS | 21.59 | 22.82 | 36.78 | 53.99 | 89.93 | 100 | 100 | NS | 80/100 | Penetration grade | 80/100 | No addition | No addition | N/a | N/a | N/a | N/a | N/a | N/a | N/a | N/a | N/a | N/a | N/a | N/a | N/a | N/a | N/a | N/a | N/a | MF | mm | 5 | N/a | 2.96 | N/a
20 | 435 | - | No | SMA | NS | NS | NS | NS | 21.59 | 22.82 | 36.78 | 53.99 | 89.93 | 100 | 100 | NS | 80/100 | Penetration grade | 80/100 | No addition | No addition | N/a | N/a | N/a | N/a | N/a | N/a | N/a | N/a | N/a | N/a | N/a | N/a | N/a | N/a | N/a | N/a | N/a | MF | mm | 5.5 | N/a | 3.02 | N/a
20 | 436 | - | No | SMA | NS | NS | NS | NS | 21.59 | 22.82 | 36.78 | 53.99 | 89.93 | 100 | 100 | NS | 80/100 | Penetration grade | 80/100 | No addition | No addition | N/a | N/a | N/a | N/a | N/a | N/a | N/a | N/a | N/a | N/a | N/a | N/a | N/a | N/a | N/a | N/a | N/a | MF | mm | 6 | N/a | 3.63 | N/a
20 | 437 | - | No | SMA | NS | NS | NS | NS | 21.59 | 22.82 | 36.78 | 53.99 | 89.93 | 100 | 100 | NS | 80/100 | Penetration grade | 80/100 | No addition | No addition | N/a | N/a | N/a | N/a | N/a | N/a | N/a | N/a | N/a | N/a | N/a | N/a | N/a | N/a | N/a | N/a | N/a | MF | mm | 6.5 | N/a | 3.55 | N/a
20 | 438 | - | No | SMA | NS | NS | NS | NS | 21.59 | 22.82 | 36.78 | 53.99 | 89.93 | 100 | 100 | NS | 80/100 | Penetration grade | 80/100 | No addition | No addition | N/a | N/a | N/a | N/a | N/a | N/a | N/a | N/a | N/a | N/a | N/a | N/a | N/a | N/a | N/a | N/a | N/a | MF | mm | 7 | N/a | 4.71 | N/a
20 | 439 | - | No | SMA | NS | NS | NS | NS | 21.59 | 22.82 | 36.78 | 53.99 | 89.93 | 100 | 100 | NS | 80/100 | Penetration grade | 80/100 | No addition | No addition | N/a | N/a | N/a | N/a | N/a | N/a | N/a | N/a | N/a | N/a | N/a | N/a | N/a | N/a | N/a | N/a | N/a | MQ | KN/mm | 5 | N/a | 2.878378 | N/a
20 | 440 | - | No | SMA | NS | NS | NS | NS | 21.59 | 22.82 | 36.78 | 53.99 | 89.93 | 100 | 100 | NS | 80/100 | Penetration grade | 80/100 | No addition | No addition | N/a | N/a | N/a | N/a | N/a | N/a | N/a | N/a | N/a | N/a | N/a | N/a | N/a | N/a | N/a | N/a | N/a | MQ | KN/mm | 5.5 | N/a | 2.738411 | N/a
20 | 441 | - | No | SMA | NS | NS | NS | NS | 21.59 | 22.82 | 36.78 | 53.99 | 89.93 | 100 | 100 | NS | 80/100 | Penetration grade | 80/100 | No addition | No addition | N/a | N/a | N/a | N/a | N/a | N/a | N/a | N/a | N/a | N/a | N/a | N/a | N/a | N/a | N/a | N/a | N/a | MQ | KN/mm | 6 | N/a | 2.176309 | N/a
20 | 442 | - | No | SMA | NS | NS | NS | NS | 21.59 | 22.82 | 36.78 | 53.99 | 89.93 | 100 | 100 | NS | 80/100 | Penetration grade | 80/100 | No addition | No addition | N/a | N/a | N/a | N/a | N/a | N/a | N/a | N/a | N/a | N/a | N/a | N/a | N/a | N/a | N/a | N/a | N/a | MQ | KN/mm | 6.5 | N/a | 2.247887 | N/a
20 | 443 | - | No | SMA | NS | NS | NS | NS | 21.59 | 22.82 | 36.78 | 53.99 | 89.93 | 100 | 100 | NS | 80/100 | Penetration grade | 80/100 | No addition | No addition | N/a | N/a | N/a | N/a | N/a | N/a | N/a | N/a | N/a | N/a | N/a | N/a | N/a | N/a | N/a | N/a | N/a | MQ | KN/mm | 7 | N/a | 1.617834 | N/a
29 | 444 | - | Yes | NS | NS | 0.56 | NS | 9 | 13.5 | 14 | 20 | 31.5 | 77.5 | 100 | 100 | NS | 80/100 | Penetration grade | 80/100 | PET | PET | Physical | Shredded | Fine | 2.36 | Dry | No | N/a | 160 | NS | aggregate content | No | No | No | 0.1 | 1.477105 | N | 6.77 | MQ | KN/mm | 6.77 | 6.77 | 2.18 | 2.1
29 | 445 | - | Yes | NS | NS | 0.56 | NS | 9 | 13.5 | 14 | 20 | 31.5 | 77.5 | 100 | 100 | NS | 80/100 | Penetration grade | 80/100 | PET | PET | Physical | Shredded | Fine | 2.36 | Dry | No | N/a | 160 | NS | aggregate content | No | No | No | 0.2 | 2.95421 | N | 6.77 | MQ | KN/mm | 6.77 | 6.77 | 2.18 | 2.01
29 | 446 | - | Yes | NS | NS | 0.56 | NS | 9 | 13.5 | 14 | 20 | 31.5 | 77.5 | 100 | 100 | NS | 80/100 | Penetration grade | 80/100 | PET | PET | Physical | Shredded | Fine | 2.36 | Dry | No | N/a | 160 | NS | aggregate content | No | No | No | 0.3 | 4.431315 | N | 6.77 | MQ | KN/mm | 6.77 | 6.77 | 2.18 | 1.96
29 | 447 | - | Yes | NS | NS | 0.56 | NS | 9 | 13.5 | 14 | 20 | 31.5 | 77.5 | 100 | 100 | NS | 80/100 | Penetration grade | 80/100 | PET | PET | Physical | Shredded | Fine | 2.36 | Dry | No | N/a | 160 | NS | aggregate content | No | No | No | 0.4 | 5.908419 | N | 6.77 | MQ | KN/mm | 6.77 | 6.77 | 2.18 | 1.94
29 | 448 | - | Yes | NS | NS | 0.56 | NS | 9 | 13.5 | 14 | 20 | 31.5 | 77.5 | 100 | 100 | NS | 80/100 | Penetration grade | 80/100 | PET | PET | Physical | Shredded | Fine | 2.36 | Dry | No | N/a | 160 | NS | aggregate content | No | No | No | 0.5 | 7.385524 | N | 6.77 | MQ | KN/mm | 6.77 | 6.77 | 2.18 | 1.85
29 | 449 | - | Yes | NS | NS | 0.56 | NS | 9 | 13.5 | 14 | 20 | 31.5 | 77.5 | 100 | 100 | NS | 80/100 | Penetration grade | 80/100 | PET | PET | Physical | Shredded | Fine | 2.36 | Dry | No | N/a | 160 | NS | aggregate content | No | No | No | 0.6 | 8.862629 | N | 6.77 | MQ | KN/mm | 6.77 | 6.77 | 2.18 | 1.8
29 | 450 | - | Yes | NS | NS | 0.56 | NS | 9 | 13.5 | 14 | 20 | 31.5 | 77.5 | 100 | 100 | NS | 80/100 | Penetration grade | 80/100 | PET | PET | Physical | Shredded | Fine | 2.36 | Dry | No | N/a | 160 | NS | aggregate content | No | No | No | 0.7 | 10.33973 | N | 6.77 | MQ | KN/mm | 6.77 | 6.77 | 2.18 | 1.65
29 | 451 | - | Yes | NS | NS | 0.56 | NS | 9 | 13.5 | 14 | 20 | 31.5 | 77.5 | 100 | 100 | NS | 80/100 | Penetration grade | 80/100 | PET | PET | Physical | Shredded | Fine | 2.36 | Dry | No | N/a | 160 | NS | aggregate content | No | No | No | 0.8 | 11.81684 | N | 6.77 | MQ | KN/mm | 6.77 | 6.77 | 2.18 | 1.56
29 | 452 | - | Yes | NS | NS | 0.56 | NS | 9 | 13.5 | 14 | 20 | 31.5 | 77.5 | 100 | 100 | NS | 80/100 | Penetration grade | 80/100 | PET | PET | Physical | Shredded | Fine | 2.36 | Dry | No | N/a | 160 | NS | aggregate content | No | No | No | 0.9 | 13.29394 | N | 6.77 | MQ | KN/mm | 6.77 | 6.77 | 2.18 | 1.56
29 | 453 | - | Yes | NS | NS | 0.56 | NS | 9 | 13.5 | 14 | 20 | 31.5 | 77.5 | 100 | 100 | NS | 80/100 | Penetration grade | 80/100 | PET | PET | Physical | Shredded | Fine | 2.36 | Dry | No | N/a | 160 | NS | aggregate content | No | No | No | 1 | 14.77105 | N | 6.77 | MQ | KN/mm | 6.77 | 6.77 | 2.18 | 1.54
29 | 454 | - | Yes | NS | NS | 0.56 | NS | 9 | 13.5 | 14 | 20 | 31.5 | 77.5 | 100 | 100 | NS | 80/100 | Penetration grade | 80/100 | PET | PET | Physical | Shredded | Fine | 2.36 | Dry | No | N/a | 160 | NS | aggregate content | No | No | No | 0.1 | 1.477105 | N | 6.77 | ITS | Kpa | 6.77 | 6.77 | 611.58 | 586.96
29 | 455 | - | Yes | NS | NS | 0.56 | NS | 9 | 13.5 | 14 | 20 | 31.5 | 77.5 | 100 | 100 | NS | 80/100 | Penetration grade | 80/100 | PET | PET | Physical | Shredded | Fine | 2.36 | Dry | No | N/a | 160 | NS | aggregate content | No | No | No | 0.2 | 2.95421 | N | 6.77 | ITS | Kpa | 6.77 | 6.77 | 611.58 | 546.74
29 | 456 | - | Yes | NS | NS | 0.56 | NS | 9 | 13.5 | 14 | 20 | 31.5 | 77.5 | 100 | 100 | NS | 80/100 | Penetration grade | 80/100 | PET | PET | Physical | Shredded | Fine | 2.36 | Dry | No | N/a | 160 | NS | aggregate content | No | No | No | 0.3 | 4.431315 | N | 6.77 | ITS | Kpa | 6.77 | 6.77 | 611.58 | 516.72
29 | 457 | - | Yes | NS | NS | 0.56 | NS | 9 | 13.5 | 14 | 20 | 31.5 | 77.5 | 100 | 100 | NS | 80/100 | Penetration grade | 80/100 | PET | PET | Physical | Shredded | Fine | 2.36 | Dry | No | N/a | 160 | NS | aggregate content | No | No | No | 0.4 | 5.908419 | N | 6.77 | ITS | Kpa | 6.77 | 6.77 | 611.58 | 509.52
29 | 458 | - | Yes | NS | NS | 0.56 | NS | 9 | 13.5 | 14 | 20 | 31.5 | 77.5 | 100 | 100 | NS | 80/100 | Penetration grade | 80/100 | PET | PET | Physical | Shredded | Fine | 2.36 | Dry | No | N/a | 160 | NS | aggregate content | No | No | No | 0.5 | 7.385524 | N | 6.77 | ITS | Kpa | 6.77 | 6.77 | 611.58 | 500.51
29 | 459 | - | Yes | NS | NS | 0.56 | NS | 9 | 13.5 | 14 | 20 | 31.5 | 77.5 | 100 | 100 | NS | 80/100 | Penetration grade | 80/100 | PET | PET | Physical | Shredded | Fine | 2.36 | Dry | No | N/a | 160 | NS | aggregate content | No | No | No | 0.6 | 8.862629 | N | 6.77 | ITS | Kpa | 6.77 | 6.77 | 611.58 | 490.31
29 | 460 | - | Yes | NS | NS | 0.56 | NS | 9 | 13.5 | 14 | 20 | 31.5 | 77.5 | 100 | 100 | NS | 80/100 | Penetration grade | 80/100 | PET | PET | Physical | Shredded | Fine | 2.36 | Dry | No | N/a | 160 | NS | aggregate content | No | No | No | 0.7 | 10.33973 | N | 6.77 | ITS | Kpa | 6.77 | 6.77 | 611.58 | 477.1
29 | 461 | - | Yes | NS | NS | 0.56 | NS | 9 | 13.5 | 14 | 20 | 31.5 | 77.5 | 100 | 100 | NS | 80/100 | Penetration grade | 80/100 | PET | PET | Physical | Shredded | Fine | 2.36 | Dry | No | N/a | 160 | NS | aggregate content | No | No | No | 0.8 | 11.81684 | N | 6.77 | ITS | Kpa | 6.77 | 6.77 | 611.58 | 423.67
29 | 462 | - | Yes | NS | NS | 0.56 | NS | 9 | 13.5 | 14 | 20 | 31.5 | 77.5 | 100 | 100 | NS | 80/100 | Penetration grade | 80/100 | PET | PET | Physical | Shredded | Fine | 2.36 | Dry | No | N/a | 160 | NS | aggregate content | No | No | No | 0.9 | 13.29394 | N | 6.77 | ITS | Kpa | 6.77 | 6.77 | 611.58 | 410.46
29 | 463 | - | Yes | NS | NS | 0.56 | NS | 9 | 13.5 | 14 | 20 | 31.5 | 77.5 | 100 | 100 | NS | 80/100 | Penetration grade | 80/100 | PET | PET | Physical | Shredded | Fine | 2.36 | Dry | No | N/a | 160 | NS | aggregate content | No | No | No | 1 | 14.77105 | N | 6.77 | ITS | Kpa | 6.77 | 6.77 | 611.58 | 402.66
29 | 464 | - | No | NS | NS | 0.56 | NS | 9 | 13.5 | 14 | 20 | 31.5 | 77.5 | 100 | 100 | NS | 80/100 | Penetration grade | 80/100 | No addition | No addition | N/a | N/a | N/a | N/a | N/a | N/a | N/a | N/a | N/a | N/a | N/a | N/a | N/a | N/a | N/a | N/a | N/a | MQ | KN/mm | 6.77 | N/a | 2.18 | N/a
29 | 465 | - | No | NS | NS | 0.56 | NS | 9 | 13.5 | 14 | 20 | 31.5 | 77.5 | 100 | 100 | NS | 80/100 | Penetration grade | 80/100 | No addition | No addition | N/a | N/a | N/a | N/a | N/a | N/a | N/a | N/a | N/a | N/a | N/a | N/a | N/a | N/a | N/a | N/a | N/a | ITS | Kpa | 6.77 | N/a | 611.58 | N/a
37 | 466 | 6%PP | Yes | Dense Graded | Granite | NS | NS | 5.98 | 16.28 | 21.25 | 38.8 | 54.83 | 69.97 | 81.42 | 100 | Limestone | AC-30 | Viscosity grade | 80/100 | PP | PP | Physical | Pellets | Coarse | 7.5 | Dry | No | N/a | 160 | N/a | total mixture | Yes | No | No | 6 | 120 | N | 5 | MS | Kn | 5 | 5 | No Compare | 10.9
37 | 467 | 4%PP | Yes | Dense Graded | Granite | NS | NS | 5.98 | 16.28 | 21.25 | 38.8 | 54.83 | 69.97 | 81.42 | 100 | Limestone | AC-30 | Viscosity grade | 80/100 | PP | PP | Physical | Pellets | Coarse | 7.5 | Dry | No | N/a | 160 | N/a | total mixture | Yes | No | No | 4 | 80 | N | 5 | MS | Kn | 5 | 5 | No Compare | 13.4
37 | 468 | 6%PP | Yes | Dense Graded | Granite | NS | NS | 5.98 | 16.28 | 21.25 | 38.8 | 54.83 | 69.97 | 81.42 | 100 | Limestone | AC-30 | Viscosity grade | 80/100 | PP | PP | Physical | Pellets | Coarse | 7.5 | Dry | No | N/a | 160 | N/a | total mixture | Yes | No | No | 6 | 120 | N | 5 | Air Voids | % | 5 | 5 | No Compare | 7.5
37 | 469 | 4%PP | Yes | Dense Graded | Granite | NS | NS | 5.98 | 16.28 | 21.25 | 38.8 | 54.83 | 69.97 | 81.42 | 100 | Limestone | AC-30 | Viscosity grade | 80/100 | PP | PP | Physical | Pellets | Coarse | 7.5 | Dry | No | N/a | 160 | N/a | total mixture | Yes | No | No | 4 | 80 | N | 5 | Air Voids | % | 5 | 5 | No Compare | 7.4
37 | 470 | 2%PP | Yes | Dense Graded | Granite | NS | NS | 5.98 | 16.28 | 21.25 | 38.8 | 54.83 | 69.97 | 81.42 | 100 | Limestone | AC-30 | Viscosity grade | 80/100 | PP | PP | Physical | Pellets | Coarse | 7.5 | Dry | No | N/a | 160 | N/a | total mixture | Yes | No | No | 2 | 40 | N | 5 | Air Voids | % | 5 | 5 | No Compare | 6
37 | 471 | 2%SBF | Yes | Dense Graded | Granite | NS | NS | 5.98 | 16.28 | 21.25 | 38.8 | 54.83 | 69.97 | 81.42 | 100 | Limestone | AC-30 | Viscosity grade | 80/100 | PE | PE | Physical | Shredded | Fibers | 5 | Dry | No | N/a | 160 | N/a | total mixture | No | No | No | 2 | 40 | N | 5 | Air Voids | % | 5 | 5 | 4.2 | 5.5
37 | 472 | 4%SBF | Yes | Dense Graded | Granite | NS | NS | 5.98 | 16.28 | 21.25 | 38.8 | 54.83 | 69.97 | 81.42 | 100 | Limestone | AC-30 | Viscosity grade | 80/100 | PE | PE | Physical | Shredded | Fibers | 5 | Dry | No | N/a | 160 | N/a | total mixture | No | No | No | 4 | 80 | N | 5 | Air Voids | % | 5 | 5 | 4.2 | 5.4
37 | 473 | 2%SBF | Yes | Dense Graded | Granite | NS | NS | 5.98 | 16.28 | 21.25 | 38.8 | 54.83 | 69.97 | 81.42 | 100 | Limestone | AC-30 | Viscosity grade | 80/100 | PE | PE | Physical | Shredded | Fibers | 5 | Dry | No | N/a | 160 | N/a | total mixture | No | No | No | 2 | 40 | N | 5 | MF | mm | 5 | 5 | 5.6 | 5.9
37 | 474 | 4%SBF | Yes | Dense Graded | Granite | NS | NS | 5.98 | 16.28 | 21.25 | 38.8 | 54.83 | 69.97 | 81.42 | 100 | Limestone | AC-30 | Viscosity grade | 80/100 | PE | PE | Physical | Shredded | Fibers | 5 | Dry | No | N/a | 160 | N/a | total mixture | No | No | No | 4 | 80 | N | 5 | MF | mm | 5 | 5 | 5.6 | 8.1
37 | 475 | 6%SBF | Yes | Dense Graded | Granite | NS | NS | 5.98 | 16.28 | 21.25 | 38.8 | 54.83 | 69.97 | 81.42 | 100 | Limestone | AC-30 | Viscosity grade | 80/100 | PE | PE | Physical | Shredded | Fibers | 5 | Dry | No | N/a | 160 | N/a | total mixture | No | No | No | 6 | 120 | N | 5 | MF | mm | 5 | 5 | 5.6 | 8.6
37 | 476 | 2%SBP | Yes | Dense Graded | Granite | NS | NS | 5.98 | 16.28 | 21.25 | 38.8 | 54.83 | 69.97 | 81.42 | 100 | Limestone | AC-30 | Viscosity grade | 80/100 | PE | PE | Physical | Pellets | Coarse | 4 | Dry | No | N/a | 160 | N/a | total mixture | Yes | No | No | 2 | 40 | N | 5 | MF | mm | 5 | 5 | No Compare | 6.9
37 | 477 | 4%SBP | Yes | Dense Graded | Granite | NS | NS | 5.98 | 16.28 | 21.25 | 38.8 | 54.83 | 69.97 | 81.42 | 100 | Limestone | AC-30 | Viscosity grade | 80/100 | PE | PE | Physical | Pellets | Coarse | 4 | Dry | No | N/a | 160 | N/a | total mixture | Yes | No | No | 4 | 80 | N | 5 | MF | mm | 5 | 5 | No Compare | 7.6
37 | 478 | 6%SBP | Yes | Dense Graded | Granite | NS | NS | 5.98 | 16.28 | 21.25 | 38.8 | 54.83 | 69.97 | 81.42 | 100 | Limestone | AC-30 | Viscosity grade | 80/100 | PE | PE | Physical | Pellets | Coarse | 4 | Dry | No | N/a | 160 | N/a | total mixture | Yes | No | No | 6 | 120 | N | 5 | MF | mm | 5 | 5 | No Compare | 8.2
37 | 479 | 2%PP | Yes | Dense Graded | Granite | NS | NS | 5.98 | 16.28 | 21.25 | 38.8 | 54.83 | 69.97 | 81.42 | 100 | Limestone | AC-30 | Viscosity grade | 80/100 | PP | PP | Physical | Pellets | Coarse | 7.5 | Dry | No | N/a | 160 | N/a | total mixture | Yes | No | No | 2 | 40 | N | 5 | MF | mm | 5 | 5 | No Compare | 13.3
37 | 480 | 4%PP | Yes | Dense Graded | Granite | NS | NS | 5.98 | 16.28 | 21.25 | 38.8 | 54.83 | 69.97 | 81.42 | 100 | Limestone | AC-30 | Viscosity grade | 80/100 | PP | PP | Physical | Pellets | Coarse | 7.5 | Dry | No | N/a | 160 | N/a | total mixture | Yes | No | No | 4 | 80 | N | 5 | MF | mm | 5 | 5 | No Compare | 11.1
37 | 481 | 6%PP | Yes | Dense Graded | Granite | NS | NS | 5.98 | 16.28 | 21.25 | 38.8 | 54.83 | 69.97 | 81.42 | 100 | Limestone | AC-30 | Viscosity grade | 80/100 | PP | PP | Physical | Pellets | Coarse | 7.5 | Dry | No | N/a | 160 | N/a | total mixture | Yes | No | No | 6 | 120 | N | 5 | MF | mm | 5 | 5 | No Compare | 9.9
37 | 482 | 2%SBF | Yes | Dense Graded | Granite | NS | NS | 5.98 | 16.28 | 21.25 | 38.8 | 54.83 | 69.97 | 81.42 | 100 | Limestone | AC-30 | Viscosity grade | 80/100 | PE | PE | Physical | Shredded | Coarse | 5 | Dry | No | N/a | 160 | N/a | total mixture | No | No | No | 2 | 40 | N | 5 | MQ | Kn/mm | 5 | 5 | 2.803571 | 3.118644
37 | 483 | 4%SBF | Yes | Dense Graded | Granite | NS | NS | 5.98 | 16.28 | 21.25 | 38.8 | 54.83 | 69.97 | 81.42 | 100 | Limestone | AC-30 | Viscosity grade | 80/100 | PE | PE | Physical | Shredded | Coarse | 5 | Dry | No | N/a | 160 | N/a | total mixture | No | No | No | 4 | 80 | N | 5 | MQ | Kn/mm | 5 | 5 | 2.803571 | 2.382716
37 | 484 | 6%SBF | Yes | Dense Graded | Granite | NS | NS | 5.98 | 16.28 | 21.25 | 38.8 | 54.83 | 69.97 | 81.42 | 100 | Limestone | AC-30 | Viscosity grade | 80/100 | PE | PE | Physical | Shredded | Coarse | 5 | Dry | No | N/a | 160 | N/a | total mixture | No | No | No | 6 | 120 | N | 5 | MQ | Kn/mm | 5 | 5 | 2.803571 | 2.639535
37 | 485 | 2%SBP | Yes | Dense Graded | Granite | NS | NS | 5.98 | 16.28 | 21.25 | 38.8 | 54.83 | 69.97 | 81.42 | 100 | Limestone | AC-30 | Viscosity grade | 80/100 | PE | PE | Physical | Pellets | Coarse | 4 | Dry | No | N/a | 160 | N/a | total mixture | Yes | No | No | 2 | 40 | N | 5 | MQ | Kn/mm | 5 | 5 | No Compare | 2.492754
37 | 486 | 4%SBP | Yes | Dense Graded | Granite | NS | NS | 5.98 | 16.28 | 21.25 | 38.8 | 54.83 | 69.97 | 81.42 | 100 | Limestone | AC-30 | Viscosity grade | 80/100 | PE | PE | Physical | Pellets | Coarse | 4 | Dry | No | N/a | 160 | N/a | total mixture | Yes | No | No | 4 | 80 | N | 5 | MQ | Kn/mm | 5 | 5 | No Compare | 2.697368
37 | 487 | 6%SBP | Yes | Dense Graded | Granite | NS | NS | 5.98 | 16.28 | 21.25 | 38.8 | 54.83 | 69.97 | 81.42 | 100 | Limestone | AC-30 | Viscosity grade | 80/100 | PE | PE | Physical | Pellets | Coarse | 4 | Dry | No | N/a | 160 | N/a | total mixture | Yes | No | No | 6 | 120 | N | 5 | MQ | Kn/mm | 5 | 5 | No Compare | 2.512195
37 | 488 | 2%PP | Yes | Dense Graded | Granite | NS | NS | 5.98 | 16.28 | 21.25 | 38.8 | 54.83 | 69.97 | 81.42 | 100 | Limestone | AC-30 | Viscosity grade | 80/100 | PP | PP | Physical | Pellets | Coarse | 7.5 | Dry | No | N/a | 160 | N/a | total mixture | Yes | No | No | 2 | 40 | N | 5 | MQ | Kn/mm | 5 | 5 | No Compare | 1.255639
37 | 489 | 4%PP | Yes | Dense Graded | Granite | NS | NS | 5.98 | 16.28 | 21.25 | 38.8 | 54.83 | 69.97 | 81.42 | 100 | Limestone | AC-30 | Viscosity grade | 80/100 | PP | PP | Physical | Pellets | Coarse | 7.5 | Dry | No | N/a | 160 | N/a | total mixture | Yes | No | No | 4 | 80 | N | 5 | MQ | Kn/mm | 5 | 5 | No Compare | 1.207207
37 | 490 | 6%PP | Yes | Dense Graded | Granite | NS | NS | 5.98 | 16.28 | 21.25 | 38.8 | 54.83 | 69.97 | 81.42 | 100 | Limestone | AC-30 | Viscosity grade | 80/100 | PP | PP | Physical | Pellets | Coarse | 7.5 | Dry | No | N/a | 160 | N/a | total mixture | Yes | No | No | 6 | 120 | N | 5 | MQ | Kn/mm | 5 | 5 | No Compare | 1.10101
37 | 491 | 2%SBF | Yes | Dense Graded | Granite | NS | NS | 5.98 | 16.28 | 21.25 | 38.8 | 54.83 | 69.97 | 81.42 | 100 | Limestone | AC-30 | Viscosity grade | 80/100 | PE | PE | Physical | Fibers | Coarse | 5 | Dry | No | N/a | 160 | N/a | total mixture | No | No | No | 2 | 40 | N | 5 | ITS | MPa | 5 | 5 | 0.89 | 1.03
37 | 492 | 4%SBF | Yes | Dense Graded | Granite | NS | NS | 5.98 | 16.28 | 21.25 | 38.8 | 54.83 | 69.97 | 81.42 | 100 | Limestone | AC-30 | Viscosity grade | 80/100 | PE | PE | Physical | Fibers | Coarse | 5 | Dry | No | N/a | 160 | N/a | total mixture | No | No | No | 4 | 80 | N | 5 | ITS | MPa | 5 | 5 | 0.89 | 0.81
37 | 493 | 6%SBF | Yes | Dense Graded | Granite | NS | NS | 5.98 | 16.28 | 21.25 | 38.8 | 54.83 | 69.97 | 81.42 | 100 | Limestone | AC-30 | Viscosity grade | 80/100 | PE | PE | Physical | Fibers | Coarse | 5 | Dry | No | N/a | 160 | N/a | total mixture | No | No | No | 6 | 120 | N | 5 | ITS | MPa | 5 | 5 | 0.89 | 0.9
37 | 494 | 2%SBP | Yes | Dense Graded | Granite | NS | NS | 5.98 | 16.28 | 21.25 | 38.8 | 54.83 | 69.97 | 81.42 | 100 | Limestone | AC-30 | Viscosity grade | 80/100 | PE | PE | Physical | Pellets | Coarse | 4 | Dry | No | N/a | 160 | N/a | total mixture | Yes | No | No | 2 | 40 | N | 5 | ITS | MPa | 5 | 5 | No Compare | 0.9
37 | 495 | 4%SBP | Yes | Dense Graded | Granite | NS | NS | 5.98 | 16.28 | 21.25 | 38.8 | 54.83 | 69.97 | 81.42 | 100 | Limestone | AC-30 | Viscosity grade | 80/100 | PE | PE | Physical | Pellets | Coarse | 4 | Dry | No | N/a | 160 | N/a | total mixture | Yes | No | No | 4 | 80 | N | 5 | ITS | MPa | 5 | 5 | No Compare | 0.84
37 | 496 | 6%SBP | Yes | Dense Graded | Granite | NS | NS | 5.98 | 16.28 | 21.25 | 38.8 | 54.83 | 69.97 | 81.42 | 100 | Limestone | AC-30 | Viscosity grade | 80/100 | PE | PE | Physical | Pellets | Coarse | 4 | Dry | No | N/a | 160 | N/a | total mixture | Yes | No | No | 6 | 120 | N | 5 | ITS | MPa | 5 | 5 | No Compare | 0.78
37 | 497 | 2%PP | Yes | Dense Graded | Granite | NS | NS | 5.98 | 16.28 | 21.25 | 38.8 | 54.83 | 69.97 | 81.42 | 100 | Limestone | AC-30 | Viscosity grade | 80/100 | PP | PP | Physical | Pellets | Coarse | 7.5 | Dry | No | N/a | 160 | N/a | total mixture | Yes | No | No | 2 | 40 | N | 5 | ITS | MPa | 5 | 5 | No Compare | 0.71
37 | 498 | 4%PP | Yes | Dense Graded | Granite | NS | NS | 5.98 | 16.28 | 21.25 | 38.8 | 54.83 | 69.97 | 81.42 | 100 | Limestone | AC-30 | Viscosity grade | 80/100 | PP | PP | Physical | Pellets | Coarse | 7.5 | Dry | No | N/a | 160 | N/a | total mixture | Yes | No | No | 4 | 80 | N | 5 | ITS | MPa | 5 | 5 | No Compare | 0.64
37 | 499 | 6%PP | Yes | Dense Graded | Granite | NS | NS | 5.98 | 16.28 | 21.25 | 38.8 | 54.83 | 69.97 | 81.42 | 100 | Limestone | AC-30 | Viscosity grade | 80/100 | PP | PP | Physical | Pellets | Coarse | 7.5 | Dry | No | N/a | 160 | N/a | total mixture | Yes | No | No | 6 | 120 | N | 5 | ITS | MPa | 5 | 5 | No Compare | 0.49
37 | 500 | 2%SBF | Yes | Dense Graded | Granite | NS | NS | 5.98 | 16.28 | 21.25 | 38.8 | 54.83 | 69.97 | 81.42 | 100 | Limestone | AC-30 | Viscosity grade | 80/100 | PE | PE | Physical | Fibers | Coarse | 5 | Dry | No | N/a | 160 | N/a | total mixture | No | No | No | 2 | 40 | N | 5 | TSR | % | 5 | 5 | 97 | 92
37 | 501 | 4%SBF | Yes | Dense Graded | Granite | NS | NS | 5.98 | 16.28 | 21.25 | 38.8 | 54.83 | 69.97 | 81.42 | 100 | Limestone | AC-30 | Viscosity grade | 80/100 | PE | PE | Physical | Fibers | Coarse | 5 | Dry | No | N/a | 160 | N/a | total mixture | No | No | No | 4 | 80 | N | 5 | TSR | % | 5 | 5 | 97 | 99
37 | 502 | 6%SBF | Yes | Dense Graded | Granite | NS | NS | 5.98 | 16.28 | 21.25 | 38.8 | 54.83 | 69.97 | 81.42 | 100 | Limestone | AC-30 | Viscosity grade | 80/100 | PE | PE | Physical | Fibers | Coarse | 5 | Dry | No | N/a | 160 | N/a | total mixture | No | No | No | 6 | 120 | N | 5 | TSR | % | 5 | 5 | 97 | 83
37 | 503 | 2%SBP | Yes | Dense Graded | Granite | NS | NS | 5.98 | 16.28 | 21.25 | 38.8 | 54.83 | 69.97 | 81.42 | 100 | Limestone | AC-30 | Viscosity grade | 80/100 | PE | PE | Physical | Pellets | Coarse | 4 | Dry | No | N/a | 160 | N/a | total mixture | Yes | No | No | 2 | 40 | N | 5 | TSR | % | 5 | 5 | No Compare | 83
37 | 504 | 4%SBP | Yes | Dense Graded | Granite | NS | NS | 5.98 | 16.28 | 21.25 | 38.8 | 54.83 | 69.97 | 81.42 | 100 | Limestone | AC-30 | Viscosity grade | 80/100 | PE | PE | Physical | Pellets | Coarse | 4 | Dry | No | N/a | 160 | N/a | total mixture | Yes | No | No | 4 | 80 | N | 5 | TSR | % | 5 | 5 | No Compare | 98
37 | 505 | 6%SBP | Yes | Dense Graded | Granite | NS | NS | 5.98 | 16.28 | 21.25 | 38.8 | 54.83 | 69.97 | 81.42 | 100 | Limestone | AC-30 | Viscosity grade | 80/100 | PE | PE | Physical | Pellets | Coarse | 4 | Dry | No | N/a | 160 | N/a | total mixture | Yes | No | No | 6 | 120 | N | 5 | TSR | % | 5 | 5 | No Compare | 82
37 | 506 | 2%PP | Yes | Dense Graded | Granite | NS | NS | 5.98 | 16.28 | 21.25 | 38.8 | 54.83 | 69.97 | 81.42 | 100 | Limestone | AC-30 | Viscosity grade | 80/100 | PP | PP | Physical | Pellets | Coarse | 7.5 | Dry | No | N/a | 160 | N/a | total mixture | Yes | No | No | 2 | 40 | N | 5 | TSR | % | 5 | 5 | No Compare | 88
37 | 507 | 4%PP | Yes | Dense Graded | Granite | NS | NS | 5.98 | 16.28 | 21.25 | 38.8 | 54.83 | 69.97 | 81.42 | 100 | Limestone | AC-30 | Viscosity grade | 80/100 | PP | PP | Physical | Pellets | Coarse | 7.5 | Dry | No | N/a | 160 | N/a | total mixture | Yes | No | No | 4 | 80 | N | 5 | TSR | % | 5 | 5 | No Compare | 83
37 | 508 | 6%PP | Yes | Dense Graded | Granite | NS | NS | 5.98 | 16.28 | 21.25 | 38.8 | 54.83 | 69.97 | 81.42 | 100 | Limestone | AC-30 | Viscosity grade | 80/100 | PP | PP | Physical | Pellets | Coarse | 7.5 | Dry | No | N/a | 160 | N/a | total mixture | Yes | No | No | 6 | 120 | N | 5 | TSR | % | 5 | 5 | No Compare | 85
37 | 509 | 4%SBP | Yes | Dense Graded | Granite | NS | NS | 5.98 | 16.28 | 21.25 | 38.8 | 54.83 | 69.97 | 81.42 | 100 | Limestone | AC-30 | Viscosity grade | 80/100 | PE | PE | Physical | Pellets | Coarse | 4 | Dry | No | N/a | 160 | N/a | total mixture | Yes | No | No | 4 | 80 | N | 5 | Air Voids | % | 5 | 5 | No Compare | 5.1
37 | 510 | 6%SBF | Yes | Dense Graded | Granite | NS | NS | 5.98 | 16.28 | 21.25 | 38.8 | 54.83 | 69.97 | 81.42 | 100 | Limestone | AC-30 | Viscosity grade | 80/100 | PE | PE | Physical | Fibers | Coarse | 5 | Dry | No | N/a | 160 | N/a | total mixture | No | No | No | 6 | 120 | N | 5 | Air Voids | % | 5 | 5 | 4.2 | 5
37 | 511 | 2%PP | Yes | Dense Graded | Granite | NS | NS | 5.98 | 16.28 | 21.25 | 38.8 | 54.83 | 69.97 | 81.42 | 100 | Limestone | AC-30 | Viscosity grade | 80/100 | PP | PP | Physical | Pellets | Coarse | 7.5 | Dry | No | N/a | 160 | N/a | total mixture | Yes | No | No | 2 | 40 | N | 5 | MS | Kn | 5 | 5 | No Compare | 16.7
37 | 512 | 2%SBP | Yes | Dense Graded | Granite | NS | NS | 5.98 | 16.28 | 21.25 | 38.8 | 54.83 | 69.97 | 81.42 | 100 | Limestone | AC-30 | Viscosity grade | 80/100 | PE | PE | Physical | Pellets | Coarse | 4 | Dry | No | N/a | 160 | N/a | total mixture | Yes | No | No | 2 | 40 | N | 5 | MS | Kn | 5 | 5 | No Compare | 17.2
37 | 513 | 2%SBF | Yes | Dense Graded | Granite | NS | NS | 5.98 | 16.28 | 21.25 | 38.8 | 54.83 | 69.97 | 81.42 | 100 | Limestone | AC-30 | Viscosity grade | 80/100 | PE | PE | Physical | Fibers | Coarse | 5 | Dry | No | N/a | 160 | N/a | total mixture | No | No | No | 2 | 40 | N | 5 | MS | Kn | 5 | 5 | 15.7 | 18.4
37 | 514 | 6%SBP | Yes | Dense Graded | Granite | NS | NS | 5.98 | 16.28 | 21.25 | 38.8 | 54.83 | 69.97 | 81.42 | 100 | Limestone | AC-30 | Viscosity grade | 80/100 | PE | PE | Physical | Pellets | Coarse | 4 | Dry | No | N/a | 160 | N/a | total mixture | Yes | No | No | 6 | 120 | N | 5 | Air Voids | % | 5 | 5 | No Compare | 3.9
37 | 515 | 4%SBF | Yes | Dense Graded | Granite | NS | NS | 5.98 | 16.28 | 21.25 | 38.8 | 54.83 | 69.97 | 81.42 | 100 | Limestone | AC-30 | Viscosity grade | 80/100 | PE | PE | Physical | Fibers | Coarse | 5 | Dry | No | N/a | 160 | N/a | total mixture | No | No | No | 4 | 80 | N | 5 | MS | Kn | 5 | 5 | 15.7 | 19.3
37 | 516 | 4%SBP | Yes | Dense Graded | Granite | NS | NS | 5.98 | 16.28 | 21.25 | 38.8 | 54.83 | 69.97 | 81.42 | 100 | Limestone | AC-30 | Viscosity grade | 80/100 | PE | PE | Physical | Pellets | Coarse | 4 | Dry | No | N/a | 160 | N/a | total mixture | Yes | No | No | 4 | 80 | N | 5 | MS | Kn | 5 | 5 | No Compare | 20.5
37 | 517 | 6%SBP | Yes | Dense Graded | Granite | NS | NS | 5.98 | 16.28 | 21.25 | 38.8 | 54.83 | 69.97 | 81.42 | 100 | Limestone | AC-30 | Viscosity grade | 80/100 | PE | PE | Physical | Pellets | Coarse | 4 | Dry | No | N/a | 160 | N/a | total mixture | Yes | No | No | 6 | 120 | N | 5 | MS | Kn | 5 | 5 | No Compare | 20.6
37 | 518 | 6%SBF | Yes | Dense Graded | Granite | NS | NS | 5.98 | 16.28 | 21.25 | 38.8 | 54.83 | 69.97 | 81.42 | 100 | Limestone | AC-30 | Viscosity grade | 80/100 | PE | PE | Physical | Fibers | Coarse | 5 | Dry | No | N/a | 160 | N/a | total mixture | No | No | No | 6 | 120 | N | 5 | MS | Kn | 5 | 5 | 15.7 | 22.7
37 | 519 | 2%SBP | Yes | Dense Graded | Granite | NS | NS | 5.98 | 16.28 | 21.25 | 38.8 | 54.83 | 69.97 | 81.42 | 100 | Limestone | AC-30 | Viscosity grade | 80/100 | PE | PE | Physical | Pellets | Coarse | 4 | Dry | No | N/a | 160 | N/a | total mixture | Yes | No | No | 2 | 40 | N | 5 | Air Voids | % | 5 | 5 | No Compare | 3.3
37 | 520 | - | No | Dense Graded | Granite | NS | NS | 5.98 | 16.28 | 21.25 | 38.8 | 54.83 | 69.97 | 81.42 | 100 | Limestone | AC-30 | Viscosity grade | 80/100 | No addition | No addition | N/a | N/a | N/a | N/a | N/a | N/a | N/a | N/a | N/a | N/a | N/a | N/a | N/a | N/a | N/a | N/a | N/a | Air Voids | % | 5 | N/a | 4.2 | N/a
37 | 521 | - | No | Dense Graded | Granite | NS | NS | 5.98 | 16.28 | 21.25 | 38.8 | 54.83 | 69.97 | 81.42 | 100 | Limestone | AC-30 | Viscosity grade | 80/100 | No addition | No addition | N/a | N/a | N/a | N/a | N/a | N/a | N/a | N/a | N/a | N/a | N/a | N/a | N/a | N/a | N/a | N/a | N/a | MS | Kn | 5 | N/a | 15.7 | N/a
37 | 522 | - | No | Dense Graded | Granite | NS | NS | 5.98 | 16.28 | 21.25 | 38.8 | 54.83 | 69.97 | 81.42 | 100 | Limestone | AC-30 | Viscosity grade | 80/100 | No addition | No addition | N/a | N/a | N/a | N/a | N/a | N/a | N/a | N/a | N/a | N/a | N/a | N/a | N/a | N/a | N/a | N/a | N/a | MF | mm | 5 | N/a | 5.6 | N/a
37 | 523 | - | No | Dense Graded | Granite | NS | NS | 5.98 | 16.28 | 21.25 | 38.8 | 54.83 | 69.97 | 81.42 | 100 | Limestone | AC-30 | Viscosity grade | 80/100 | No addition | No addition | N/a | N/a | N/a | N/a | N/a | N/a | N/a | N/a | N/a | N/a | N/a | N/a | N/a | N/a | N/a | N/a | N/a | MQ | Kn/mm | 5 | N/a | 2.8 | N/a
37 | 524 | - | No | Dense Graded | Granite | NS | NS | 5.98 | 16.28 | 21.25 | 38.8 | 54.83 | 69.97 | 81.42 | 100 | Limestone | AC-30 | Viscosity grade | 80/100 | No addition | No addition | N/a | N/a | N/a | N/a | N/a | N/a | N/a | N/a | N/a | N/a | N/a | N/a | N/a | N/a | N/a | N/a | N/a | ITS | MPa | 5 | N/a | 0.89 | N/a
37 | 525 | - | No | Dense Graded | Granite | NS | NS | 5.98 | 16.28 | 21.25 | 38.8 | 54.83 | 69.97 | 81.42 | 100 | Limestone | AC-30 | Viscosity grade | 80/100 | No addition | No addition | N/a | N/a | N/a | N/a | N/a | N/a | N/a | N/a | N/a | N/a | N/a | N/a | N/a | N/a | N/a | N/a | N/a | TSR | % | 5 | N/a | 97 | N/a
38 | 526 | 6%DRP | Yes | Dense Graded | Granite | NS | NS | 5.98 | 16.28 | 21.25 | 38.8 | 54.83 | 69.97 | 81.42 | 100 | Limestone | AC-30 | Viscosity grade | 80/100 | PE | PE | Physical | Shredded | Coarse | 8 | Dry | No | NS | 160 | NS | total mixture | No | No | No | 6 | 122.449 | N | 4.9 | Air Voids | % | 4.9 | 4.9 | 3.9 | 5.6
38 | 527 | 4%DRP | Yes | Dense Graded | Granite | NS | NS | 5.98 | 16.28 | 21.25 | 38.8 | 54.83 | 69.97 | 81.42 | 100 | Limestone | AC-30 | Viscosity grade | 80/100 | PE | PE | Physical | Shredded | Coarse | 8 | Dry | No | NS | 160 | NS | total mixture | No | No | No | 4 | 81.63265 | N | 4.9 | Air Voids | % | 4.9 | 4.9 | 3.9 | 5
38 | 528 | 2%WRP | Yes | Dense Graded | Granite | NS | NS | 5.98 | 16.28 | 21.25 | 38.8 | 54.83 | 69.97 | 81.42 | 100 | Limestone | AC-30 | Viscosity grade | 80/100 | PE | PE | Physical | Shredded | Coarse | 8 | Wet | No | 11000 | 160 | 0.33 | bitumen content | No | No | No | 2 | 2 | N | 4.9 | Air Voids | % | 4.9 | 4.9 | 3.9 | 5.9
38 | 529 | 3%WRP | Yes | Dense Graded | Granite | NS | NS | 5.98 | 16.28 | 21.25 | 38.8 | 54.83 | 69.97 | 81.42 | 100 | Limestone | AC-30 | Viscosity grade | 80/100 | PE | PE | Physical | Shredded | Coarse | 8 | Wet | No | 11000 | 160 | 0.33 | bitumen content | No | No | No | 3 | 3 | N | 4.9 | Air Voids | % | 4.9 | 4.9 | 3.9 | 4.9
38 | 530 | 2%WRP | Yes | Dense Graded | Granite | NS | NS | 5.98 | 16.28 | 21.25 | 38.8 | 54.83 | 69.97 | 81.42 | 100 | Limestone | AC-30 | Viscosity grade | 80/100 | PE | PE | Physical | Shredded | Coarse | 8 | Wet | No | 11000 | 160 | 0.33 | bitumen content | No | No | No | 2 | 2 | N | 4.9 | MS | Kn | 4.9 | 4.9 | 15.74 | 15.44
38 | 531 | 3%WRP | Yes | Dense Graded | Granite | NS | NS | 5.98 | 16.28 | 21.25 | 38.8 | 54.83 | 69.97 | 81.42 | 100 | Limestone | AC-30 | Viscosity grade | 80/100 | PE | PE | Physical | Shredded | Coarse | 8 | Wet | No | 11000 | 160 | 0.33 | bitumen content | No | No | No | 3 | 3 | N | 4.9 | MS | Kn | 4.9 | 4.9 | 15.74 | 12.37
38 | 532 | 2%WRP | Yes | Dense Graded | Granite | NS | NS | 5.98 | 16.28 | 21.25 | 38.8 | 54.83 | 69.97 | 81.42 | 100 | Limestone | AC-30 | Viscosity grade | 80/100 | PE | PE | Physical | Shredded | Coarse | 8 | Wet | No | 11000 | 160 | 0.33 | bitumen content | No | No | No | 2 | 2 | N | 4.9 | MF | mm | 4.9 | 4.9 | 6.04 | 6.16
38 | 533 | 3%WRP | Yes | Dense Graded | Granite | NS | NS | 5.98 | 16.28 | 21.25 | 38.8 | 54.83 | 69.97 | 81.42 | 100 | Limestone | AC-30 | Viscosity grade | 80/100 | PE | PE | Physical | Shredded | Coarse | 8 | Wet | No | 11000 | 160 | 0.33 | bitumen content | No | No | No | 3 | 3 | N | 4.9 | MF | mm | 4.9 | 4.9 | 6.04 | 8.47
38 | 534 | 2%DRP | Yes | Dense Graded | Granite | NS | NS | 5.98 | 16.28 | 21.25 | 38.8 | 54.83 | 69.97 | 81.42 | 100 | Limestone | AC-30 | Viscosity grade | 80/100 | PE | PE | Physical | Shredded | Coarse | 8 | Dry | No | NS | 160 | NS | total mixture | No | No | No | 2 | 40.81633 | N | 4.9 | MF | mm | 4.9 | 4.9 | 6.04 | 5.89
38 | 535 | 4%DRP | Yes | Dense Graded | Granite | NS | NS | 5.98 | 16.28 | 21.25 | 38.8 | 54.83 | 69.97 | 81.42 | 100 | Limestone | AC-30 | Viscosity grade | 80/100 | PE | PE | Physical | Shredded | Coarse | 8 | Dry | No | NS | 160 | NS | total mixture | No | No | No | 4 | 81.63265 | N | 4.9 | MF | mm | 4.9 | 4.9 | 6.04 | 8.15
38 | 536 | 6%DRP | Yes | Dense Graded | Granite | NS | NS | 5.98 | 16.28 | 21.25 | 38.8 | 54.83 | 69.97 | 81.42 | 100 | Limestone | AC-30 | Viscosity grade | 80/100 | PE | PE | Physical | Shredded | Coarse | 8 | Dry | No | NS | 160 | NS | total mixture | No | No | No | 6 | 122.449 | N | 4.9 | MF | mm | 4.9 | 4.9 | 6.04 | 8.69
38 | 537 | 2%WRP | Yes | Dense Graded | Granite | NS | NS | 5.98 | 16.28 | 21.25 | 38.8 | 54.83 | 69.97 | 81.42 | 100 | Limestone | AC-30 | Viscosity grade | 80/100 | PE | PE | Physical | Shredded | Coarse | 8 | Wet | No | 11000 | 160 | 0.33 | bitumen content | No | No | No | 2 | 2 | N | 4.9 | MQ | Kn/mm | 4.9 | 4.9 | 2.60596 | 2.506494
38 | 538 | 3%WRP | Yes | Dense Graded | Granite | NS | NS | 5.98 | 16.28 | 21.25 | 38.8 | 54.83 | 69.97 | 81.42 | 100 | Limestone | AC-30 | Viscosity grade | 80/100 | PE | PE | Physical | Shredded | Coarse | 8 | Wet | No | 11000 | 160 | 0.33 | bitumen content | No | No | No | 3 | 3 | N | 4.9 | MQ | Kn/mm | 4.9 | 4.9 | 2.60596 | 1.460449
38 | 539 | 2%DRP | Yes | Dense Graded | Granite | NS | NS | 5.98 | 16.28 | 21.25 | 38.8 | 54.83 | 69.97 | 81.42 | 100 | Limestone | AC-30 | Viscosity grade | 80/100 | PE | PE | Physical | Shredded | Coarse | 8 | Dry | No | NS | 160 | NS | total mixture | No | No | No | 2 | 40.81633 | N | 4.9 | MQ | Kn/mm | 4.9 | 4.9 | 2.60596 | 3.132428
38 | 540 | 4%DRP | Yes | Dense Graded | Granite | NS | NS | 5.98 | 16.28 | 21.25 | 38.8 | 54.83 | 69.97 | 81.42 | 100 | Limestone | AC-30 | Viscosity grade | 80/100 | PE | PE | Physical | Shredded | Coarse | 8 | Dry | No | NS | 160 | NS | total mixture | No | No | No | 4 | 81.63265 | N | 4.9 | MQ | Kn/mm | 4.9 | 4.9 | 2.60596 | 2.374233
38 | 541 | 6%DRP | Yes | Dense Graded | Granite | NS | NS | 5.98 | 16.28 | 21.25 | 38.8 | 54.83 | 69.97 | 81.42 | 100 | Limestone | AC-30 | Viscosity grade | 80/100 | PE | PE | Physical | Shredded | Coarse | 8 | Dry | No | NS | 160 | NS | total mixture | No | No | No | 6 | 122.449 | N | 4.9 | MQ | Kn/mm | 4.9 | 4.9 | 2.60596 | 2.614499
38 | 542 | 2%WRP | Yes | Dense Graded | Granite | NS | NS | 5.98 | 16.28 | 21.25 | 38.8 | 54.83 | 69.97 | 81.42 | 100 | Limestone | AC-30 | Viscosity grade | 80/100 | PE | PE | Physical | Shredded | Coarse | 8 | Wet | No | 11000 | 160 | 0.33 | bitumen content | No | No | No | 2 | 2 | N | 4.9 | TSR | % | 4.9 | 4.9 | 97 | 87
38 | 543 | 3%WRP | Yes | Dense Graded | Granite | NS | NS | 5.98 | 16.28 | 21.25 | 38.8 | 54.83 | 69.97 | 81.42 | 100 | Limestone | AC-30 | Viscosity grade | 80/100 | PE | PE | Physical | Shredded | Coarse | 8 | Wet | No | 11000 | 160 | 0.33 | bitumen content | No | No | No | 3 | 3 | N | 4.9 | TSR | % | 4.9 | 4.9 | 97 | 97
38 | 544 | 2%DRP | Yes | Dense Graded | Granite | NS | NS | 5.98 | 16.28 | 21.25 | 38.8 | 54.83 | 69.97 | 81.42 | 100 | Limestone | AC-30 | Viscosity grade | 80/100 | PE | PE | Physical | Shredded | Coarse | 8 | Dry | No | NS | 160 | NS | total mixture | No | No | No | 2 | 40.81633 | N | 4.9 | TSR | % | 4.9 | 4.9 | 97 | 94
38 | 545 | 4%DRP | Yes | Dense Graded | Granite | NS | NS | 5.98 | 16.28 | 21.25 | 38.8 | 54.83 | 69.97 | 81.42 | 100 | Limestone | AC-30 | Viscosity grade | 80/100 | PE | PE | Physical | Shredded | Coarse | 8 | Dry | No | NS | 160 | NS | total mixture | No | No | No | 4 | 81.63265 | N | 4.9 | TSR | % | 4.9 | 4.9 | 97 | 100
38 | 546 | 6%DRP | Yes | Dense Graded | Granite | NS | NS | 5.98 | 16.28 | 21.25 | 38.8 | 54.83 | 69.97 | 81.42 | 100 | Limestone | AC-30 | Viscosity grade | 80/100 | PE | PE | Physical | Shredded | Coarse | 8 | Dry | No | NS | 160 | NS | total mixture | No | No | No | 6 | 122.449 | N | 4.9 | TSR | % | 4.9 | 4.9 | 97 | 100
38 | 547 | 2%DRP | Yes | Dense Graded | Granite | NS | NS | 5.98 | 16.28 | 21.25 | 38.8 | 54.83 | 69.97 | 81.42 | 100 | Limestone | AC-30 | Viscosity grade | 80/100 | PE | PE | Physical | Shredded | Coarse | 8 | Dry | No | NS | 160 | NS | total mixture | No | No | No | 2 | 40.81633 | N | 4.9 | Air Voids | % | 4.9 | 4.9 | 3.9 | 4.5
38 | 548 | 2%DRP | Yes | Dense Graded | Granite | NS | NS | 5.98 | 16.28 | 21.25 | 38.8 | 54.83 | 69.97 | 81.42 | 100 | Limestone | AC-30 | Viscosity grade | 80/100 | PE | PE | Physical | Shredded | Coarse | 8 | Dry | No | NS | 160 | NS | total mixture | No | No | No | 2 | 40.81633 | N | 4.9 | MS | Kn | 4.9 | 4.9 | 15.74 | 18.45
38 | 549 | 4%DRP | Yes | Dense Graded | Granite | NS | NS | 5.98 | 16.28 | 21.25 | 38.8 | 54.83 | 69.97 | 81.42 | 100 | Limestone | AC-30 | Viscosity grade | 80/100 | PE | PE | Physical | Shredded | Coarse | 8 | Dry | No | NS | 160 | NS | total mixture | No | No | No | 4 | 81.63265 | N | 4.9 | MS | Kn | 4.9 | 4.9 | 15.74 | 19.35
38 | 550 | 6%DRP | Yes | Dense Graded | Granite | NS | NS | 5.98 | 16.28 | 21.25 | 38.8 | 54.83 | 69.97 | 81.42 | 100 | Limestone | AC-30 | Viscosity grade | 80/100 | PE | PE | Physical | Shredded | Coarse | 8 | Dry | No | NS | 160 | NS | total mixture | No | No | No | 6 | 122.449 | N | 4.9 | MS | Kn | 4.9 | 4.9 | 15.74 | 22.72
38 | 551 | - | No | Dense Graded | Granite | NS | NS | 5.98 | 16.28 | 21.25 | 38.8 | 54.83 | 69.97 | 81.42 | 100 | Limestone | AC-30 | Viscosity grade | 80/100 | No addition | No addition | N/a | N/a | N/a | N/a | N/a | N/a | N/a | N/a | N/a | N/a | N/a | N/a | N/a | N/a | N/a | N/a | N/a | Air Voids | % | 4.9 | N/a | 3.9 | N/a
38 | 552 | - | No | Dense Graded | Granite | NS | NS | 5.98 | 16.28 | 21.25 | 38.8 | 54.83 | 69.97 | 81.42 | 100 | Limestone | AC-30 | Viscosity grade | 80/100 | No addition | No addition | N/a | N/a | N/a | N/a | N/a | N/a | N/a | N/a | N/a | N/a | N/a | N/a | N/a | N/a | N/a | N/a | N/a | MS | Kn | 4.9 | N/a | 15.74 | N/a
38 | 553 | - | No | Dense Graded | Granite | NS | NS | 5.98 | 16.28 | 21.25 | 38.8 | 54.83 | 69.97 | 81.42 | 100 | Limestone | AC-30 | Viscosity grade | 80/100 | No addition | No addition | N/a | N/a | N/a | N/a | N/a | N/a | N/a | N/a | N/a | N/a | N/a | N/a | N/a | N/a | N/a | N/a | N/a | MF | mm | 4.9 | N/a | 6.04 | N/a
38 | 554 | - | No | Dense Graded | Granite | NS | NS | 5.98 | 16.28 | 21.25 | 38.8 | 54.83 | 69.97 | 81.42 | 100 | Limestone | AC-30 | Viscosity grade | 80/100 | No addition | No addition | N/a | N/a | N/a | N/a | N/a | N/a | N/a | N/a | N/a | N/a | N/a | N/a | N/a | N/a | N/a | N/a | N/a | MQ | Kn/mm | 4.9 | N/a | 2.61 | N/a
38 | 555 | - | No | Dense Graded | Granite | NS | NS | 5.98 | 16.28 | 21.25 | 38.8 | 54.83 | 69.97 | 81.42 | 100 | Limestone | AC-30 | Viscosity grade | 80/100 | No addition | No addition | N/a | N/a | N/a | N/a | N/a | N/a | N/a | N/a | N/a | N/a | N/a | N/a | N/a | N/a | N/a | N/a | N/a | TSR | % | 4.9 | N/a | 97 | N/a
45 | 556 | VG30 - 4 | Yes | Gap-Graded | Granite | 0.34 | 2.72 | 9.7 | 12.17 | 14.83 | 19.77 | 23.95 | 62.55 | 95.06 | 100 | Stone dust and Lime | VG-30 | Viscosity grade | 60/70 | Mix | Plastic Mix | Physical | Shredded | NS | NS | Dry | No | NS | 155 | NS | bitumen content | No | No | No | 4 | 4 | Y | 6.19 | MS | kN | No Compare | 6.19 | No Compare | 17.23
45 | 557 | VG30 - 8 | Yes | Gap-Graded | Granite | 0.34 | 2.72 | 9.7 | 12.17 | 14.83 | 19.77 | 23.95 | 62.55 | 95.06 | 100 | Stone dust and Lime | VG-30 | Viscosity grade | 60/70 | Mix | Plastic Mix | Physical | Shredded | NS | NS | Dry | No | NS | 155 | NS | bitumen content | No | No | No | 8 | 8 | Y | 6.03 | MS | kN | No Compare | 6.03 | No Compare | 18.55
45 | 558 | VG30 - 12 | Yes | Gap-Graded | Granite | 0.34 | 2.72 | 9.7 | 12.17 | 14.83 | 19.77 | 23.95 | 62.55 | 95.06 | 100 | Stone dust and Lime | VG-30 | Viscosity grade | 60/70 | Mix | Plastic Mix | Physical | Shredded | NS | NS | Dry | No | NS | 155 | NS | bitumen content | No | No | No | 12 | 12 | Y | 5.88 | MS | kN | No Compare | 5.88 | No Compare | 17.49
45 | 559 | VG30 - 16 | Yes | Gap-Graded | Granite | 0.34 | 2.72 | 9.7 | 12.17 | 14.83 | 19.77 | 23.95 | 62.55 | 95.06 | 100 | Stone dust and Lime | VG-30 | Viscosity grade | 60/70 | Mix | Plastic Mix | Physical | Shredded | NS | NS | Dry | No | NS | 155 | NS | bitumen content | No | No | No | 16 | 16 | Y | 5.72 | MS | kN | No Compare | 5.72 | No Compare | 16.41
45 | 560 | VG30 - 4 | Yes | Gap-Graded | Granite | 0.34 | 2.72 | 9.7 | 12.17 | 14.83 | 19.77 | 23.95 | 62.55 | 95.06 | 100 | Stone dust and Lime | VG-30 | Viscosity grade | 60/70 | Mix | Plastic Mix | Physical | Shredded | NS | NS | Dry | No | NS | 155 | NS | bitumen content | No | No | No | 4 | 4 | Y | 6.19 | ITS | MPa | No Compare | 6.19 | No Compare | 0.89
45 | 561 | VG30 - 8 | Yes | Gap-Graded | Granite | 0.34 | 2.72 | 9.7 | 12.17 | 14.83 | 19.77 | 23.95 | 62.55 | 95.06 | 100 | Stone dust and Lime | VG-30 | Viscosity grade | 60/70 | Mix | Plastic Mix | Physical | Shredded | NS | NS | Dry | No | NS | 155 | NS | bitumen content | No | No | No | 8 | 8 | Y | 6.03 | ITS | MPa | No Compare | 6.03 | No Compare | 1.076
45 | 562 | VG30 - 12 | Yes | Gap-Graded | Granite | 0.34 | 2.72 | 9.7 | 12.17 | 14.83 | 19.77 | 23.95 | 62.55 | 95.06 | 100 | Stone dust and Lime | VG-30 | Viscosity grade | 60/70 | Mix | Plastic Mix | Physical | Shredded | NS | NS | Dry | No | NS | 155 | NS | bitumen content | No | No | No | 12 | 12 | Y | 5.88 | ITS | MPa | No Compare | 5.88 | No Compare | 1.035
45 | 563 | VG30 - 16 | Yes | Gap-Graded | Granite | 0.34 | 2.72 | 9.7 | 12.17 | 14.83 | 19.77 | 23.95 | 62.55 | 95.06 | 100 | Stone dust and Lime | VG-30 | Viscosity grade | 60/70 | Mix | Plastic Mix | Physical | Shredded | NS | NS | Dry | No | NS | 155 | NS | bitumen content | No | No | No | 16 | 16 | Y | 5.72 | ITS | MPa | No Compare | 5.72 | No Compare | 0.948
45 | 564 | VG30 - 4 | Yes | Gap-Graded | Granite | 0.34 | 2.72 | 9.7 | 12.17 | 14.83 | 19.77 | 23.95 | 62.55 | 95.06 | 100 | Stone dust and Lime | VG-30 | Viscosity grade | 60/70 | Mix | Plastic Mix | Physical | Shredded | NS | NS | Dry | No | NS | 155 | NS | bitumen content | No | No | No | 4 | 4 | Y | 6.19 | TSR | % | No Compare | 6.19 | No Compare | 88.54
45 | 565 | VG30 - 8 | Yes | Gap-Graded | Granite | 0.34 | 2.72 | 9.7 | 12.17 | 14.83 | 19.77 | 23.95 | 62.55 | 95.06 | 100 | Stone dust and Lime | VG-30 | Viscosity grade | 60/70 | Mix | Plastic Mix | Physical | Shredded | NS | NS | Dry | No | NS | 155 | NS | bitumen content | No | No | No | 8 | 8 | Y | 6.03 | TSR | % | No Compare | 6.03 | No Compare | 92.1
45 | 566 | VG30 - 12 | Yes | Gap-Graded | Granite | 0.34 | 2.72 | 9.7 | 12.17 | 14.83 | 19.77 | 23.95 | 62.55 | 95.06 | 100 | Stone dust and Lime | VG-30 | Viscosity grade | 60/70 | Mix | Plastic Mix | Physical | Shredded | NS | NS | Dry | No | NS | 155 | NS | bitumen content | No | No | No | 12 | 12 | Y | 5.88 | TSR | % | No Compare | 5.88 | No Compare | 90.43
45 | 567 | VG30 - 16 | Yes | Gap-Graded | Granite | 0.34 | 2.72 | 9.7 | 12.17 | 14.83 | 19.77 | 23.95 | 62.55 | 95.06 | 100 | Stone dust and Lime | VG-30 | Viscosity grade | 60/70 | Mix | Plastic Mix | Physical | Shredded | NS | NS | Dry | No | NS | 155 | NS | bitumen content | No | No | No | 16 | 16 | Y | 5.72 | TSR | % | No Compare | 5.72 | No Compare | 89.87
49 | 568 | - | Yes | NS | Limestone | NS | NS | 6.07 | 13.01 | 31.94 | 42.92 | 58.96 | 78.61 | 95.09 | 100 | Portland Cement | 60-70 | Penetration grade | 60/70 | PET | PET | Physical | NS | NS | NS | Wet | No | 4000 | 160 | 1 | bitumen content | No | No | No | 2.5 | 2.5 | N | 4.8 | MS | KN | 4.8 | 4.8 | 8.51 | 9.1
49 | 569 | - | Yes | NS | Limestone | NS | NS | 6.07 | 13.01 | 31.94 | 42.92 | 58.96 | 78.61 | 95.09 | 100 | Portland Cement | 60-70 | Penetration grade | 60/70 | PET | PET | Physical | NS | NS | N/a | Wet | No | 4000 | 160 | 1 | bitumen content | No | No | No | 5 | 5 | N | 4.8 | MS | KN | 4.8 | 4.8 | 8.51 | 9.77
49 | 570 | - | Yes | NS | Limestone | NS | NS | 6.07 | 13.01 | 31.94 | 42.92 | 58.96 | 78.61 | 95.09 | 100 | Portland Cement | 60-70 | Penetration grade | 60/70 | PET | PET | Physical | NS | NS | N/a | Wet | No | 4000 | 160 | 1 | bitumen content | No | No | No | 7.5 | 7.5 | N | 4.8 | MS | KN | 4.8 | 4.8 | 8.51 | 9.89
49 | 571 | - | Yes | NS | Limestone | NS | NS | 6.07 | 13.01 | 31.94 | 42.92 | 58.96 | 78.61 | 95.09 | 100 | Portland Cement | 60-70 | Penetration grade | 60/70 | PET | PET | Physical | NS | NS | N/a | Wet | No | 4000 | 160 | 1 | bitumen content | No | No | No | 10 | 10 | N | 4.8 | MS | KN | 4.8 | 4.8 | 8.51 | 10.55
49 | 572 | - | Yes | NS | Limestone | NS | NS | 6.07 | 13.01 | 31.94 | 42.92 | 58.96 | 78.61 | 95.09 | 100 | Portland Cement | 60-70 | Penetration grade | 60/70 | PET | PET | Physical | NS | NS | N/a | Wet | No | 4000 | 160 | 1 | bitumen content | No | No | No | 12.5 | 12.5 | N | 4.8 | MS | KN | 4.8 | 4.8 | 8.51 | 10.21
49 | 573 | - | Yes | NS | Limestone | NS | NS | 6.07 | 13.01 | 31.94 | 42.92 | 58.96 | 78.61 | 95.09 | 100 | Portland Cement | 60-70 | Penetration grade | 60/70 | PET | PET | Physical | NS | NS | N/a | Wet | No | 4000 | 160 | 1 | bitumen content | No | No | No | 15 | 15 | N | 4.8 | MS | KN | 4.8 | 4.8 | 8.51 | 9.07
49 | 574 | - | Yes | NS | Limestone | NS | NS | 6.07 | 13.01 | 31.94 | 42.92 | 58.96 | 78.61 | 95.09 | 100 | Portland Cement | 60-70 | Penetration grade | 60/70 | PET | PET | Physical | NS | NS | N/a | Wet | No | 4000 | 160 | 1 | bitumen content | No | No | No | 2.5 | 2.5 | N | 4.8 | Air Voids | % | 4.8 | 4.8 | 3.22 | 3.44
49 | 575 | - | Yes | NS | Limestone | NS | NS | 6.07 | 13.01 | 31.94 | 42.92 | 58.96 | 78.61 | 95.09 | 100 | Portland Cement | 60-70 | Penetration grade | 60/70 | PET | PET | Physical | NS | NS | N/a | Wet | No | 4000 | 160 | 1 | bitumen content | No | No | No | 12.5 | 12.5 | N | 4.8 | Air Voids | % | 4.8 | 4.8 | 3.22 | 4.18
49 | 576 | - | Yes | NS | Limestone | NS | NS | 6.07 | 13.01 | 31.94 | 42.92 | 58.96 | 78.61 | 95.09 | 100 | Portland Cement | 60-70 | Penetration grade | 60/70 | PET | PET | Physical | NS | NS | N/a | Wet | No | 4000 | 160 | 1 | bitumen content | No | No | No | 15 | 15 | N | 4.8 | Air Voids | % | 4.8 | 4.8 | 3.22 | 4.33
49 | 577 | - | Yes | NS | Limestone | NS | NS | 6.07 | 13.01 | 31.94 | 42.92 | 58.96 | 78.61 | 95.09 | 100 | Portland Cement | 60-70 | Penetration grade | 60/70 | PET | PET | Physical | NS | NS | N/a | Wet | No | 4000 | 160 | 1 | bitumen content | No | No | No | 2.5 | 2.5 | N | 4.8 | ITS | kPa | 4.8 | 4.8 | 590.2 | 620.82
49 | 578 | - | Yes | NS | Limestone | NS | NS | 6.07 | 13.01 | 31.94 | 42.92 | 58.96 | 78.61 | 95.09 | 100 | Portland Cement | 60-70 | Penetration grade | 60/70 | PET | PET | Physical | NS | NS | N/a | Wet | No | 4000 | 160 | 1 | bitumen content | No | No | No | 5 | 5 | N | 4.8 | ITS | kPa | 4.8 | 4.8 | 590.2 | 636.73
49 | 579 | - | Yes | NS | Limestone | NS | NS | 6.07 | 13.01 | 31.94 | 42.92 | 58.96 | 78.61 | 95.09 | 100 | Portland Cement | 60-70 | Penetration grade | 60/70 | PET | PET | Physical | NS | NS | N/a | Wet | No | 4000 | 160 | 1 | bitumen content | No | No | No | 7.5 | 7.5 | N | 4.8 | ITS | kPa | 4.8 | 4.8 | 590.2 | 798.37
49 | 580 | - | Yes | NS | Limestone | NS | NS | 6.07 | 13.01 | 31.94 | 42.92 | 58.96 | 78.61 | 95.09 | 100 | Portland Cement | 60-70 | Penetration grade | 60/70 | PET | PET | Physical | NS | NS | N/a | Wet | No | 4000 | 160 | 1 | bitumen content | No | No | No | 10 | 10 | N | 4.8 | ITS | kPa | 4.8 | 4.8 | 590.2 | 766.53
49 | 581 | - | Yes | NS | Limestone | NS | NS | 6.07 | 13.01 | 31.94 | 42.92 | 58.96 | 78.61 | 95.09 | 100 | Portland Cement | 60-70 | Penetration grade | 60/70 | PET | PET | Physical | NS | NS | N/a | Wet | No | 4000 | 160 | 1 | bitumen content | No | No | No | 12.5 | 12.5 | N | 4.8 | ITS | kPa | 4.8 | 4.8 | 590.2 | 733.47
49 | 582 | - | Yes | NS | Limestone | NS | NS | 6.07 | 13.01 | 31.94 | 42.92 | 58.96 | 78.61 | 95.09 | 100 | Portland Cement | 60-70 | Penetration grade | 60/70 | PET | PET | Physical | NS | NS | N/a | Wet | No | 4000 | 160 | 1 | bitumen content | No | No | No | 15 | 15 | N | 4.8 | ITS | kPa | 4.8 | 4.8 | 590.2 | 691.84
49 | 583 | - | Yes | NS | Limestone | NS | NS | 6.07 | 13.01 | 31.94 | 42.92 | 58.96 | 78.61 | 95.09 | 100 | Portland Cement | 60-70 | Penetration grade | 60/70 | PET | PET | Physical | NS | NS | N/a | Wet | No | 4000 | 160 | 1 | bitumen content | No | No | No | 2.5 | 2.5 | N | 4.8 | TSR | % | 4.8 | 4.8 | 73.93 | 81.08
49 | 584 | - | Yes | NS | Limestone | NS | NS | 6.07 | 13.01 | 31.94 | 42.92 | 58.96 | 78.61 | 95.09 | 100 | Portland Cement | 60-70 | Penetration grade | 60/70 | PET | PET | Physical | NS | NS | N/a | Wet | No | 4000 | 160 | 1 | bitumen content | No | No | No | 5 | 5 | N | 4.8 | TSR | % | 4.8 | 4.8 | 73.93 | 82.71
49 | 585 | - | Yes | NS | Limestone | NS | NS | 6.07 | 13.01 | 31.94 | 42.92 | 58.96 | 78.61 | 95.09 | 100 | Portland Cement | 60-70 | Penetration grade | 60/70 | PET | PET | Physical | NS | NS | N/a | Wet | No | 4000 | 160 | 1 | bitumen content | No | No | No | 7.5 | 7.5 | N | 4.8 | TSR | % | 4.8 | 4.8 | 73.93 | 94.49
49 | 586 | - | Yes | NS | Limestone | NS | NS | 6.07 | 13.01 | 31.94 | 42.92 | 58.96 | 78.61 | 95.09 | 100 | Portland Cement | 60-70 | Penetration grade | 60/70 | PET | PET | Physical | NS | NS | N/a | Wet | No | 4000 | 160 | 1 | bitumen content | No | No | No | 10 | 10 | N | 4.8 | TSR | % | 4.8 | 4.8 | 73.93 | 93.61
49 | 587 | - | Yes | NS | Limestone | NS | NS | 6.07 | 13.01 | 31.94 | 42.92 | 58.96 | 78.61 | 95.09 | 100 | Portland Cement | 60-70 | Penetration grade | 60/70 | PET | PET | Physical | NS | NS | N/a | Wet | No | 4000 | 160 | 1 | bitumen content | No | No | No | 12.5 | 12.5 | N | 4.8 | TSR | % | 4.8 | 4.8 | 73.93 | 86.97
49 | 588 | - | Yes | NS | Limestone | NS | NS | 6.07 | 13.01 | 31.94 | 42.92 | 58.96 | 78.61 | 95.09 | 100 | Portland Cement | 60-70 | Penetration grade | 60/70 | PET | PET | Physical | NS | NS | N/a | Wet | No | 4000 | 160 | 1 | bitumen content | No | No | No | 15 | 15 | N | 4.8 | TSR | % | 4.8 | 4.8 | 73.93 | 83.96
49 | 589 | - | Yes | NS | Limestone | NS | NS | 6.07 | 13.01 | 31.94 | 42.92 | 58.96 | 78.61 | 95.09 | 100 | Portland Cement | 60-70 | Penetration grade | 60/70 | PET | PET | Physical | NS | NS | N/a | Wet | No | 4000 | 160 | 1 | bitumen content | No | No | No | 5 | 5 | N | 4.8 | Air Voids | % | 4.8 | 4.8 | 3.22 | 3.7
49 | 590 | - | Yes | NS | Limestone | NS | NS | 6.07 | 13.01 | 31.94 | 42.92 | 58.96 | 78.61 | 95.09 | 100 | Portland Cement | 60-70 | Penetration grade | 60/70 | PET | PET | Physical | NS | NS | N/a | Wet | No | 4000 | 160 | 1 | bitumen content | No | No | No | 7.5 | 7.5 | N | 4.8 | Air Voids | % | 4.8 | 4.8 | 3.22 | 3.97
49 | 591 | - | Yes | NS | Limestone | NS | NS | 6.07 | 13.01 | 31.94 | 42.92 | 58.96 | 78.61 | 95.09 | 100 | Portland Cement | 60-70 | Penetration grade | 60/70 | PET | PET | Physical | NS | NS | N/a | Wet | No | 4000 | 160 | 1 | bitumen content | No | No | No | 10 | 10 | N | 4.8 | Air Voids | % | 4.8 | 4.8 | 3.22 | 4.1
49 | 592 | - | No | NS | Limestone | NS | NS | 6.07 | 13.01 | 31.94 | 42.92 | 58.96 | 78.61 | 95.09 | 100 | Portland Cement | 60-70 | Penetration grade | 60/70 | No addition | No addition | N/a | N/a | N/a | N/a | N/a | N/a | N/a | N/a | N/a | N/a | N/a | N/a | N/a | N/a | N/a | N/a | N/a | Air Voids | % | 4.8 | N/a | 3.22 | N/a
49 | 593 | - | No | NS | Limestone | NS | NS | 6.07 | 13.01 | 31.94 | 42.92 | 58.96 | 78.61 | 95.09 | 100 | Portland Cement | 60-70 | Penetration grade | 60/70 | No addition | No addition | N/a | N/a | N/a | N/a | N/a | N/a | N/a | N/a | N/a | N/a | N/a | N/a | N/a | N/a | N/a | N/a | N/a | MS | KN | 4.8 | N/a | 8.51 | N/a
49 | 594 | - | No | NS | Limestone | NS | NS | 6.07 | 13.01 | 31.94 | 42.92 | 58.96 | 78.61 | 95.09 | 100 | Portland Cement | 60-70 | Penetration grade | 60/70 | No addition | No addition | N/a | N/a | N/a | N/a | N/a | N/a | N/a | N/a | N/a | N/a | N/a | N/a | N/a | N/a | N/a | N/a | N/a | ITS | kPa | 4.8 | N/a | 590.2 | N/a
49 | 595 | - | No | NS | Limestone | NS | NS | 6.07 | 13.01 | 31.94 | 42.92 | 58.96 | 78.61 | 95.09 | 100 | Portland Cement | 60-70 | Penetration grade | 60/70 | No addition | No addition | N/a | N/a | N/a | N/a | N/a | N/a | N/a | N/a | N/a | N/a | N/a | N/a | N/a | N/a | N/a | N/a | N/a | TSR | % | 4.8 | N/a | 73.93 | N/a
50 | 596 | - | Yes | Dense Graded | Granite | NS | NS | 6 | 13 | NS | 43 | 59 | NS | 95 | 100 | NS | 60-70 | Penetration grade | 60/70 | PVC | PVC | Physical | Shredded | Fine | 0.297 | Wet | No | 3000 | 165 | 0.75 | bitumen content | No | No | No | 1 | 1 | Y | 5.63 | MS | kN | No Compare | 5.63 | No Compare | 12.28
50 | 597 | - | Yes | Dense Graded | Granite | NS | NS | 6 | 13 | NS | 43 | 59 | NS | 95 | 100 | NS | 60-70 | Penetration grade | 60/70 | PVC | PVC | Physical | Shredded | Fine | 0.297 | Wet | No | 3000 | 165 | 0.75 | bitumen content | No | No | No | 3 | 3 | Y | 5.52 | MS | kN | No Compare | 5.52 | No Compare | 14
50 | 598 | - | Yes | Dense Graded | Granite | NS | NS | 6 | 13 | NS | 43 | 59 | NS | 95 | 100 | NS | 60-70 | Penetration grade | 60/70 | PVC | PVC | Physical | Shredded | Fine | 0.297 | Wet | No | 3000 | 165 | 0.75 | bitumen content | No | No | No | 5 | 5 | Y | 5.31 | MS | kN | No Compare | 5.31 | No Compare | 16.14
50 | 599 | - | Yes | Dense Graded | Granite | NS | NS | 6 | 13 | NS | 43 | 59 | NS | 95 | 100 | NS | 60-70 | Penetration grade | 60/70 | PVC | PVC | Physical | Shredded | Fine | 0.297 | Wet | No | 3000 | 165 | 0.75 | bitumen content | No | No | No | 1 | 1 | Y | 5.63 | MF | mm | No Compare | 5.63 | No Compare | 2.52
50 | 600 | - | Yes | Dense Graded | Granite | NS | NS | 6 | 13 | NS | 43 | 59 | NS | 95 | 100 | NS | 60-70 | Penetration grade | 60/70 | PVC | PVC | Physical | Shredded | Fine | 0.297 | Wet | No | 3000 | 165 | 0.75 | bitumen content | No | No | No | 3 | 3 | Y | 5.52 | MF | mm | No Compare | 5.52 | No Compare | 2.46
50 | 601 | - | Yes | Dense Graded | Granite | NS | NS | 6 | 13 | NS | 43 | 59 | NS | 95 | 100 | NS | 60-70 | Penetration grade | 60/70 | PVC | PVC | Physical | Shredded | Fine | 0.297 | Wet | No | 3000 | 165 | 0.75 | bitumen content | No | No | No | 5 | 5 | Y | 5.31 | MF | mm | No Compare | 5.31 | No Compare | 2.43
50 | 602 | - | Yes | Dense Graded | Granite | NS | NS | 6 | 13 | NS | 43 | 59 | NS | 95 | 100 | NS | 60-70 | Penetration grade | 60/70 | PVC | PVC | Physical | Shredded | Fine | 0.297 | Wet | No | 3000 | 165 | 0.75 | bitumen content | No | No | No | 1 | 1 | Y | 5.63 | MQ | kN/mm | No Compare | 5.63 | No Compare | 4.87
50 | 603 | - | Yes | Dense Graded | Granite | NS | NS | 6 | 13 | NS | 43 | 59 | NS | 95 | 100 | NS | 60-70 | Penetration grade | 60/70 | PVC | PVC | Physical | Shredded | Fine | 0.297 | Wet | No | 3000 | 165 | 0.75 | bitumen content | No | No | No | 3 | 3 | Y | 5.52 | MQ | kN/mm | No Compare | 5.52 | No Compare | 5.69
50 | 604 | - | Yes | Dense Graded | Granite | NS | NS | 6 | 13 | NS | 43 | 59 | NS | 95 | 100 | NS | 60-70 | Penetration grade | 60/70 | PVC | PVC | Physical | Shredded | Fine | 0.297 | Wet | No | 3000 | 165 | 0.75 | bitumen content | No | No | No | 5 | 5 | Y | 5.31 | MQ | kN/mm | No Compare | 5.31 | No Compare | 6.65
50 | 605 | - | No | Dense Graded | Granite | NS | NS | 6 | 13 | NS | 43 | 59 | NS | 95 | 100 | NS | 60-70 | Penetration grade | 60/70 | No addition | No addition | N/a | N/a | N/a | N/a | N/a | N/a | N/a | N/a | N/a | N/a | N/a | N/a | N/a | N/a | N/a | N/a | N/a | MS | kN | 5.67 | N/a | 10.74 | N/a
50 | 606 | - | No | Dense Graded | Granite | NS | NS | 6 | 13 | NS | 43 | 59 | NS | 95 | 100 | NS | 60-70 | Penetration grade | 60/70 | No addition | No addition | N/a | N/a | N/a | N/a | N/a | N/a | N/a | N/a | N/a | N/a | N/a | N/a | N/a | N/a | N/a | N/a | N/a | MF | mm | 5.67 | N/a | 2.78 | N/a
50 | 607 | - | No | Dense Graded | Granite | NS | NS | 6 | 13 | NS | 43 | 59 | NS | 95 | 100 | NS | 60-70 | Penetration grade | 60/70 | No addition | No addition | N/a | N/a | N/a | N/a | N/a | N/a | N/a | N/a | N/a | N/a | N/a | N/a | N/a | N/a | N/a | N/a | N/a | MQ | kN/mm | 5.67 | N/a | 3.86 | N/a
54 | 608 | - | Yes | NS | Granite | 2.1 | 2.59 | 5 | 13 | NS | 36 | 56 | NS | 95 | 100 | NS | 60/70 | Penetration grade | 60/70 | PET | PET | Physical | Fibers | Fine | 0.3 | Dry | No | NS | 140 | NS | bitumen content | No | No | No | 0.5 | 0.5 | N | 5.3 | Air Voids | % | 5.3 | 5.3 | 4.1 | 4.1
54 | 609 | - | Yes | NS | Granite | 2.1 | 2.59 | 5 | 13 | NS | 36 | 56 | NS | 95 | 100 | NS | 60/70 | Penetration grade | 60/70 | PET | PET | Physical | Fibers | Fine | 0.3 | Dry | No | NS | 140 | NS | bitumen content | No | No | No | 1 | 1 | N | 5.3 | Air Voids | % | 5.3 | 5.3 | 4.1 | 4.2
54 | 610 | - | Yes | NS | Granite | 2.1 | 2.59 | 5 | 13 | NS | 36 | 56 | NS | 95 | 100 | NS | 60/70 | Penetration grade | 60/70 | PET | PET | Physical | Fibers | Fine | 0.3 | Dry | No | NS | 140 | NS | bitumen content | No | No | No | 1.5 | 1.5 | N | 5.3 | Air Voids | % | 5.3 | 5.3 | 4.1 | 4.4
54 | 611 | - | Yes | NS | Granite | 2.1 | 2.59 | 5 | 13 | NS | 36 | 56 | NS | 95 | 100 | NS | 60/70 | Penetration grade | 60/70 | PET | PET | Physical | Fibers | Fine | 0.3 | Dry | No | NS | 140 | NS | bitumen content | No | No | No | 2 | 2 | N | 5.3 | Air Voids | % | 5.3 | 5.3 | 4.1 | 4.5
54 | 612 | - | Yes | NS | Granite | 2.1 | 2.59 | 5 | 13 | NS | 36 | 56 | NS | 95 | 100 | NS | 60/70 | Penetration grade | 60/70 | PET | PET | Physical | Shredded | Fine | 0.8 | Dry | No | NS | 140 | NS | bitumen content | No | No | No | 1 | 1 | N | 5.3 | Air Voids | % | 5.3 | 5.3 | 4.1 | 4
54 | 613 | - | Yes | NS | Granite | 2.1 | 2.59 | 5 | 13 | NS | 36 | 56 | NS | 95 | 100 | NS | 60/70 | Penetration grade | 60/70 | PET | PET | Physical | Shredded | Fine | 0.8 | Dry | No | NS | 140 | NS | bitumen content | No | No | No | 2 | 2 | N | 5.3 | Air Voids | % | 5.3 | 5.3 | 4.1 | 4.3
54 | 614 | - | Yes | NS | Granite | 2.1 | 2.59 | 5 | 13 | NS | 36 | 56 | NS | 95 | 100 | NS | 60/70 | Penetration grade | 60/70 | PET | PET | Physical | Fibers | Fine | 0.3 | Dry | No | NS | 140 | NS | bitumen content | No | No | No | 0.5 | 0.5 | N | 5.3 | MS | Kg | 5.3 | 5.3 | 1350 | 1381
54 | 615 | - | Yes | NS | Granite | 2.1 | 2.59 | 5 | 13 | NS | 36 | 56 | NS | 95 | 100 | NS | 60/70 | Penetration grade | 60/70 | PET | PET | Physical | Fibers | Fine | 0.3 | Dry | No | NS | 140 | NS | bitumen content | No | No | No | 1 | 1 | N | 5.3 | MS | Kg | 5.3 | 5.3 | 1350 | 1408
54 | 616 | - | Yes | NS | Granite | 2.1 | 2.59 | 5 | 13 | NS | 36 | 56 | NS | 95 | 100 | NS | 60/70 | Penetration grade | 60/70 | PET | PET | Physical | Fibers | Fine | 0.3 | Dry | No | NS | 140 | NS | bitumen content | No | No | No | 1.5 | 1.5 | N | 5.3 | MS | Kg | 5.3 | 5.3 | 1350 | 1382
54 | 617 | - | Yes | NS | Granite | 2.1 | 2.59 | 5 | 13 | NS | 36 | 56 | NS | 95 | 100 | NS | 60/70 | Penetration grade | 60/70 | PET | PET | Physical | Fibers | Fine | 0.3 | Dry | No | NS | 140 | NS | bitumen content | No | No | No | 2 | 2 | N | 5.3 | MS | Kg | 5.3 | 5.3 | 1350 | 1327
54 | 618 | - | Yes | NS | Granite | 2.1 | 2.59 | 5 | 13 | NS | 36 | 56 | NS | 95 | 100 | NS | 60/70 | Penetration grade | 60/70 | PET | PET | Physical | Shredded | Fine | 0.8 | Dry | No | NS | 140 | NS | bitumen content | No | No | No | 1 | 1 | N | 5.3 | MS | Kg | 5.3 | 5.3 | 1350 | 1321
54 | 619 | - | Yes | NS | Granite | 2.1 | 2.59 | 5 | 13 | NS | 36 | 56 | NS | 95 | 100 | NS | 60/70 | Penetration grade | 60/70 | PET | PET | Physical | Shredded | Fine | 0.8 | Dry | No | NS | 140 | NS | bitumen content | No | No | No | 2 | 2 | N | 5.3 | MS | Kg | 5.3 | 5.3 | 1350 | 1297
54 | 620 | - | Yes | NS | Granite | 2.1 | 2.59 | 5 | 13 | NS | 36 | 56 | NS | 95 | 100 | NS | 60/70 | Penetration grade | 60/70 | PET | PET | Physical | Fibers | Fine | 0.3 | Dry | No | NS | 140 | NS | bitumen content | No | No | No | 0.5 | 0.5 | N | 5.3 | MF | mm | 5.3 | 5.3 | 3.1 | 2.8
54 | 621 | - | Yes | NS | Granite | 2.1 | 2.59 | 5 | 13 | NS | 36 | 56 | NS | 95 | 100 | NS | 60/70 | Penetration grade | 60/70 | PET | PET | Physical | Fibers | Fine | 0.3 | Dry | No | NS | 140 | NS | bitumen content | No | No | No | 1 | 1 | N | 5.3 | MF | mm | 5.3 | 5.3 | 3.1 | 2.6
54 | 622 | - | Yes | NS | Granite | 2.1 | 2.59 | 5 | 13 | NS | 36 | 56 | NS | 95 | 100 | NS | 60/70 | Penetration grade | 60/70 | PET | PET | Physical | Fibers | Fine | 0.3 | Dry | No | NS | 140 | NS | bitumen content | No | No | No | 1.5 | 1.5 | N | 5.3 | MF | mm | 5.3 | 5.3 | 3.1 | 2.5
54 | 623 | - | Yes | NS | Granite | 2.1 | 2.59 | 5 | 13 | NS | 36 | 56 | NS | 95 | 100 | NS | 60/70 | Penetration grade | 60/70 | PET | PET | Physical | Fibers | Fine | 0.3 | Dry | No | NS | 140 | NS | bitumen content | No | No | No | 2 | 2 | N | 5.3 | MF | mm | 5.3 | 5.3 | 3.1 | 2.3
54 | 624 | - | Yes | NS | Granite | 2.1 | 2.59 | 5 | 13 | NS | 36 | 56 | NS | 95 | 100 | NS | 60/70 | Penetration grade | 60/70 | PET | PET | Physical | Shredded | Fine | 0.8 | Dry | No | NS | 140 | NS | bitumen content | No | No | No | 1 | 1 | N | 5.3 | MF | mm | 5.3 | 5.3 | 3.1 | 2.9
54 | 625 | - | Yes | NS | Granite | 2.1 | 2.59 | 5 | 13 | NS | 36 | 56 | NS | 95 | 100 | NS | 60/70 | Penetration grade | 60/70 | PET | PET | Physical | Shredded | Fine | 0.8 | Dry | No | NS | 140 | NS | bitumen content | No | No | No | 2 | 2 | N | 5.3 | MF | mm | 5.3 | 5.3 | 3.1 | 2.7
54 | 626 | - | Yes | NS | Granite | 2.1 | 2.59 | 5 | 13 | NS | 36 | 56 | NS | 95 | 100 | NS | 60/70 | Penetration grade | 60/70 | PET | PET | Physical | Fibers | Fine | 0.3 | Dry | No | NS | 140 | NS | bitumen content | No | No | No | 0.5 | 0.5 | N | 5.3 | MQ | Kg/mm | 5.3 | 5.3 | 435.4839 | 493.2143
54 | 627 | - | Yes | NS | Granite | 2.1 | 2.59 | 5 | 13 | NS | 36 | 56 | NS | 95 | 100 | NS | 60/70 | Penetration grade | 60/70 | PET | PET | Physical | Fibers | Fine | 0.3 | Dry | No | NS | 140 | NS | bitumen content | No | No | No | 1 | 1 | N | 5.3 | MQ | Kg/mm | 5.3 | 5.3 | 435.4839 | 541.5385
54 | 628 | - | Yes | NS | Granite | 2.1 | 2.59 | 5 | 13 | NS | 36 | 56 | NS | 95 | 100 | NS | 60/70 | Penetration grade | 60/70 | PET | PET | Physical | Fibers | Fine | 0.3 | Dry | No | NS | 140 | NS | bitumen content | No | No | No | 1.5 | 1.5 | N | 5.3 | MQ | Kg/mm | 5.3 | 5.3 | 435.4839 | 552.8
54 | 629 | - | Yes | NS | Granite | 2.1 | 2.59 | 5 | 13 | NS | 36 | 56 | NS | 95 | 100 | NS | 60/70 | Penetration grade | 60/70 | PET | PET | Physical | Fibers | Fine | 0.3 | Dry | No | NS | 140 | NS | bitumen content | No | No | No | 2 | 2 | N | 5.3 | MQ | Kg/mm | 5.3 | 5.3 | 435.4839 | 576.9565
54 | 630 | - | Yes | NS | Granite | 2.1 | 2.59 | 5 | 13 | NS | 36 | 56 | NS | 95 | 100 | NS | 60/70 | Penetration grade | 60/70 | PET | PET | Physical | Shredded | Fine | 0.8 | Dry | No | NS | 140 | NS | bitumen content | No | No | No | 1 | 1 | N | 5.3 | MQ | Kg/mm | 5.3 | 5.3 | 435.4839 | 455.5172
54 | 631 | - | Yes | NS | Granite | 2.1 | 2.59 | 5 | 13 | NS | 36 | 56 | NS | 95 | 100 | NS | 60/70 | Penetration grade | 60/70 | PET | PET | Physical | Shredded | Fine | 0.8 | Dry | No | NS | 140 | NS | bitumen content | No | No | No | 2 | 2 | N | 5.3 | MQ | Kg/mm | 5.3 | 5.3 | 435.4839 | 480.3704
54 | 632 | - | No | NS | Granite | 2.1 | 2.59 | 5 | 13 | NS | 36 | 56 | NS | 95 | 100 | NS | 60/70 | Penetration grade | 60/70 | No addition | No addition | N/a | N/a | N/a | N/a | N/a | N/a | N/a | N/a | N/a | N/a | N/a | N/a | N/a | N/a | N/a | N/a | N/a | Air Voids | % | 5.3 | N/a | 4.1 | N/a
54 | 633 | - | No | NS | Granite | 2.1 | 2.59 | 5 | 13 | NS | 36 | 56 | NS | 95 | 100 | NS | 60/70 | Penetration grade | 60/70 | No addition | No addition | N/a | N/a | N/a | N/a | N/a | N/a | N/a | N/a | N/a | N/a | N/a | N/a | N/a | N/a | N/a | N/a | N/a | MS | Kg | 5.3 | N/a | 1350 | N/a
54 | 634 | - | No | NS | Granite | 2.1 | 2.59 | 5 | 13 | NS | 36 | 56 | NS | 95 | 100 | NS | 60/70 | Penetration grade | 60/70 | No addition | No addition | N/a | N/a | N/a | N/a | N/a | N/a | N/a | N/a | N/a | N/a | N/a | N/a | N/a | N/a | N/a | N/a | N/a | MF | mm | 5.3 | N/a | 3.1 | N/a
54 | 635 | - | No | NS | Granite | 2.1 | 2.59 | 5 | 13 | NS | 36 | 56 | NS | 95 | 100 | NS | 60/70 | Penetration grade | 60/70 | No addition | No addition | N/a | N/a | N/a | N/a | N/a | N/a | N/a | N/a | N/a | N/a | N/a | N/a | N/a | N/a | N/a | N/a | N/a | MQ | Kg/mm | 5.3 | N/a | 435.48 | N/a
55 | 636 | Serie B | Yes | AC16 | Silicius | NS | NS | 15.5 | 21.48 | 38.5 | 51.47 | 71.5 | 95.2 | 100 | 100 | NS | 50/70 | Penetration grade | 50/70 | PU | PU | Physical | Shredded | Fine | 1.5 | Dry | No | NS | 160 | NS | filler content | No | No | Yes | 50 | NS | N | Ns | MS | Kn | NS | NS | 19.54 | 11.95
55 | 637 | Serie C | Yes | AC16 | Silicius | NS | NS | 15.5 | 21.48 | 38.5 | 51.47 | 71.5 | 95.2 | 100 | 100 | NS | 50/70 | Penetration grade | 50/70 | PU | PU | Physical | Shredded | Fine | 1.5 | Dry | No | NS | 160 | NS | filler content | No | No | Yes | 100 | NS | N | Ns | MS | Kn | NS | NS | 19.54 | 3.73
55 | 638 | Serie B | Yes | AC16 | Silicius | NS | NS | 15.5 | 21.48 | 38.5 | 51.47 | 71.5 | 95.2 | 100 | 100 | NS | 50/70 | Penetration grade | 50/70 | PU | PU | Physical | Shredded | Fine | 1.5 | Dry | No | NS | 160 | NS | filler content | No | No | Yes | 50 | NS | N | Ns | MF | mm | NS | NS | 3.59 | 3.75
55 | 639 | Serie C | Yes | AC16 | Silicius | NS | NS | 15.5 | 21.48 | 38.5 | 51.47 | 71.5 | 95.2 | 100 | 100 | NS | 50/70 | Penetration grade | 50/70 | PU | PU | Physical | Shredded | Fine | 1.5 | Dry | No | NS | 160 | NS | filler content | No | No | Yes | 100 | NS | N | Ns | MF | mm | NS | NS | 3.59 | 4.55
55 | 640 | Serie B | Yes | AC16 | Silicius | NS | NS | 15.5 | 21.48 | 38.5 | 51.47 | 71.5 | 95.2 | 100 | 100 | NS | 50/70 | Penetration grade | 50/70 | PU | PU | Physical | Shredded | Fine | 1.5 | Dry | No | NS | 160 | NS | filler content | No | No | Yes | 50 | NS | N | Ns | MQ | Kn/mm | NS | NS | 5.442897 | 3.186667
55 | 641 | Serie C | Yes | AC16 | Silicius | NS | NS | 15.5 | 21.48 | 38.5 | 51.47 | 71.5 | 95.2 | 100 | 100 | NS | 50/70 | Penetration grade | 50/70 | PU | PU | Physical | Shredded | Fine | 1.5 | Dry | No | NS | 160 | NS | filler content | No | No | Yes | 100 | NS | N | Ns | MQ | Kn/mm | NS | NS | 5.442897 | 0.8197802
55 | 642 | - | No | AC16 | Silicius | NS | NS | 15.5 | 21.48 | 38.5 | 51.47 | 71.5 | 95.2 | 100 | 100 | NS | 50/70 | Penetration grade | 50/70 | No addition | No addition | N/a | N/a | N/a | N/a | N/a | N/a | N/a | N/a | N/a | N/a | N/a | N/a | N/a | N/a | N/a | N/a | N/a | MS | Kn | NS | N/a | 19.54 | N/a
55 | 643 | - | No | AC16 | Silicius | NS | NS | 15.5 | 21.48 | 38.5 | 51.47 | 71.5 | 95.2 | 100 | 100 | NS | 50/70 | Penetration grade | 50/70 | No addition | No addition | N/a | N/a | N/a | N/a | N/a | N/a | N/a | N/a | N/a | N/a | N/a | N/a | N/a | N/a | N/a | N/a | N/a | MF | mm | NS | N/a | 3.59 | N/a
55 | 644 | - | No | AC16 | Silicius | NS | NS | 15.5 | 21.48 | 38.5 | 51.47 | 71.5 | 95.2 | 100 | 100 | NS | 50/70 | Penetration grade | 50/70 | No addition | No addition | N/a | N/a | N/a | N/a | N/a | N/a | N/a | N/a | N/a | N/a | N/a | N/a | N/a | N/a | N/a | N/a | N/a | MQ | Kn/mm | NS | N/a | 5.44 | N/a
56 | 645 | - | Yes | Mix-VG30 | NS | 1.02 | NS | NS | NS | NS | NS | NS | NS | NS | NS | NS | VG-30 | Viscosity grade | 50/70 | NS | NS | Physical | Shredded | NS | NS | Dry | No | NS | 175 | 0.03 | bitumen content | No | No | No | 9 | 9 | N | 5.6 | Air Voids | % | 5.6 | 5.6 | 4.5 | 2.16
56 | 646 | - | Yes | Mix-VG30 | NS | 1.02 | NS | NS | NS | NS | NS | NS | NS | NS | NS | NS | VG-30 | Viscosity grade | 50/70 | NS | NS | Physical | Shredded | NS | NS | Dry | No | NS | 175 | 0.03 | bitumen content | No | No | No | 9 | 9 | N | 6 | Air Voids | % | 6 | 6 | 3.91 | 2.1
56 | 647 | - | Yes | Mix-VG30 | NS | 1.02 | NS | NS | NS | NS | NS | NS | NS | NS | NS | NS | VG-30 | Viscosity grade | 50/70 | NS | NS | Physical | Shredded | NS | NS | Dry | No | NS | 175 | 0.03 | bitumen content | No | No | No | 8 | 8 | N | 5.6 | Air Voids | % | 5.6 | 5.6 | 4.5 | 2.46
56 | 648 | - | Yes | Mix-VG30 | NS | 1.02 | NS | NS | NS | NS | NS | NS | NS | NS | NS | NS | VG-30 | Viscosity grade | 50/70 | NS | NS | Physical | Shredded | NS | NS | Dry | No | NS | 175 | 0.03 | bitumen content | No | No | No | 8 | 8 | N | 5.2 | Air Voids | % | 5.2 | 5.2 | 5.28 | 2.94
56 | 649 | - | Yes | Mix-VG30 | NS | 1.02 | NS | NS | NS | NS | NS | NS | NS | NS | NS | NS | VG-30 | Viscosity grade | 50/70 | NS | NS | Physical | Shredded | NS | NS | Dry | No | NS | 175 | 0.03 | bitumen content | No | No | No | 9 | 9 | N | 5.2 | Air Voids | % | 5.2 | 5.2 | 5.28 | 2.96
56 | 650 | - | Yes | Mix-VG30 | NS | 1.02 | NS | NS | NS | NS | NS | NS | NS | NS | NS | NS | VG-30 | Viscosity grade | 50/70 | NS | NS | Physical | Shredded | NS | NS | Dry | No | NS | 175 | 0.03 | bitumen content | No | No | No | 7 | 7 | N | 5.2 | Air Voids | % | 5.2 | 5.2 | 5.28 | 3.1
56 | 651 | - | Yes | Mix-VG30 | NS | 1.02 | NS | NS | NS | NS | NS | NS | NS | NS | NS | NS | VG-30 | Viscosity grade | 50/70 | NS | NS | Physical | Shredded | NS | NS | Dry | No | NS | 175 | 0.03 | bitumen content | No | No | No | 8 | 8 | N | 6 | Air Voids | % | 6 | 6 | 3.91 | 2.4
56 | 652 | - | Yes | Mix-VG30 | NS | 1.02 | NS | NS | NS | NS | NS | NS | NS | NS | NS | NS | VG-30 | Viscosity grade | 50/70 | NS | NS | Physical | Shredded | NS | NS | Dry | No | NS | 175 | 0.03 | bitumen content | No | No | No | 6 | 6 | N | 5.2 | Air Voids | % | 5.2 | 5.2 | 5.28 | 3.3
56 | 653 | - | Yes | Mix-VG30 | NS | 1.02 | NS | NS | NS | NS | NS | NS | NS | NS | NS | NS | VG-30 | Viscosity grade | 50/70 | NS | NS | Physical | Shredded | NS | NS | Dry | No | NS | 175 | 0.03 | bitumen content | No | No | No | 5 | 5 | N | 6 | MS | Kg | 6 | 6 | 1813.83 | 1942
56 | 654 | - | Yes | Mix-VG30 | NS | 1.02 | NS | NS | NS | NS | NS | NS | NS | NS | NS | NS | VG-30 | Viscosity grade | 50/70 | NS | NS | Physical | Shredded | NS | NS | Dry | No | NS | 175 | 0.03 | bitumen content | No | No | No | 5 | 5 | N | 5.6 | MS | Kg | 5.6 | 5.6 | 1632.01 | 1759
56 | 655 | - | Yes | Mix-VG30 | NS | 1.02 | NS | NS | NS | NS | NS | NS | NS | NS | NS | NS | VG-30 | Viscosity grade | 50/70 | NS | NS | Physical | Shredded | NS | NS | Dry | No | NS | 175 | 0.03 | bitumen content | No | No | No | 9 | 9 | N | 6 | MS | Kg | 6 | 6 | 1813.83 | 1957
56 | 656 | - | Yes | Mix-VG30 | NS | 1.02 | NS | NS | NS | NS | NS | NS | NS | NS | NS | NS | VG-30 | Viscosity grade | 50/70 | NS | NS | Physical | Shredded | NS | NS | Dry | No | NS | 175 | 0.03 | bitumen content | No | No | No | 6 | 6 | N | 6 | MS | Kg | 6 | 6 | 1813.83 | 1970
56 | 657 | - | Yes | Mix-VG30 | NS | 1.02 | NS | NS | NS | NS | NS | NS | NS | NS | NS | NS | VG-30 | Viscosity grade | 50/70 | NS | NS | Physical | Shredded | NS | NS | Dry | No | NS | 175 | 0.03 | bitumen content | No | No | No | 5 | 5 | N | 5.2 | MF | mm | 5.2 | 5.2 | 2.35 | 2.11
56 | 658 | - | Yes | Mix-VG30 | NS | 1.02 | NS | NS | NS | NS | NS | NS | NS | NS | NS | NS | VG-30 | Viscosity grade | 50/70 | NS | NS | Physical | Shredded | NS | NS | Dry | No | NS | 175 | 0.03 | bitumen content | No | No | No | 6 | 6 | N | 5.2 | MF | mm | 5.2 | 5.2 | 2.35 | 2.2
56 | 659 | - | Yes | Mix-VG30 | NS | 1.02 | NS | NS | NS | NS | NS | NS | NS | NS | NS | NS | VG-30 | Viscosity grade | 50/70 | NS | NS | Physical | Shredded | NS | NS | Dry | No | NS | 175 | 0.03 | bitumen content | No | No | No | 7 | 7 | N | 5.2 | MF | mm | 5.2 | 5.2 | 2.35 | 2.34
56 | 660 | - | Yes | Mix-VG30 | NS | 1.02 | NS | NS | NS | NS | NS | NS | NS | NS | NS | NS | VG-30 | Viscosity grade | 50/70 | NS | NS | Physical | Shredded | NS | NS | Dry | No | NS | 175 | 0.03 | bitumen content | No | No | No | 8 | 8 | N | 5.2 | MF | mm | 5.2 | 5.2 | 2.35 | 2.63
56 | 661 | - | Yes | Mix-VG30 | NS | 1.02 | NS | NS | NS | NS | NS | NS | NS | NS | NS | NS | VG-30 | Viscosity grade | 50/70 | NS | NS | Physical | Shredded | NS | NS | Dry | No | NS | 175 | 0.03 | bitumen content | No | No | No | 9 | 9 | N | 5.2 | MF | mm | 5.2 | 5.2 | 2.35 | 2.75
56 | 662 | - | Yes | Mix-VG30 | NS | 1.02 | NS | NS | NS | NS | NS | NS | NS | NS | NS | NS | VG-30 | Viscosity grade | 50/70 | NS | NS | Physical | Shredded | NS | NS | Dry | No | NS | 175 | 0.03 | bitumen content | No | No | No | 5 | 5 | N | 5.6 | MF | mm | 5.6 | 5.6 | 2.69 | 2.5
56 | 663 | - | Yes | Mix-VG30 | NS | 1.02 | NS | NS | NS | NS | NS | NS | NS | NS | NS | NS | VG-30 | Viscosity grade | 50/70 | NS | NS | Physical | Shredded | NS | NS | Dry | No | NS | 175 | 0.03 | bitumen content | No | No | No | 6 | 6 | N | 5.6 | MF | mm | 5.6 | 5.6 | 2.69 | 2.62
56 | 664 | - | Yes | Mix-VG30 | NS | 1.02 | NS | NS | NS | NS | NS | NS | NS | NS | NS | NS | VG-30 | Viscosity grade | 50/70 | NS | NS | Physical | Shredded | NS | NS | Dry | No | NS | 175 | 0.03 | bitumen content | No | No | No | 7 | 7 | N | 5.6 | MF | mm | 5.6 | 5.6 | 2.69 | 2.8
56 | 665 | - | Yes | Mix-VG30 | NS | 1.02 | NS | NS | NS | NS | NS | NS | NS | NS | NS | NS | VG-30 | Viscosity grade | 50/70 | NS | NS | Physical | Shredded | NS | NS | Dry | No | NS | 175 | 0.03 | bitumen content | No | No | No | 8 | 8 | N | 5.6 | MF | mm | 5.6 | 5.6 | 2.69 | 2.9
56 | 666 | - | Yes | Mix-VG30 | NS | 1.02 | NS | NS | NS | NS | NS | NS | NS | NS | NS | NS | VG-30 | Viscosity grade | 50/70 | NS | NS | Physical | Shredded | NS | NS | Dry | No | NS | 175 | 0.03 | bitumen content | No | No | No | 9 | 9 | N | 5.6 | MF | mm | 5.6 | 5.6 | 2.69 | 3.01
56 | 667 | - | Yes | Mix-VG30 | NS | 1.02 | NS | NS | NS | NS | NS | NS | NS | NS | NS | NS | VG-30 | Viscosity grade | 50/70 | NS | NS | Physical | Shredded | NS | NS | Dry | No | NS | 175 | 0.03 | bitumen content | No | No | No | 5 | 5 | N | 6 | MF | mm | 6 | 6 | 2.93 | 3.01
56 | 668 | - | Yes | Mix-VG30 | NS | 1.02 | NS | NS | NS | NS | NS | NS | NS | NS | NS | NS | VG-30 | Viscosity grade | 50/70 | NS | NS | Physical | Shredded | NS | NS | Dry | No | NS | 175 | 0.03 | bitumen content | No | No | No | 6 | 6 | N | 6 | MF | mm | 6 | 6 | 2.93 | 3.16
56 | 669 | - | Yes | Mix-VG30 | NS | 1.02 | NS | NS | NS | NS | NS | NS | NS | NS | NS | NS | VG-30 | Viscosity grade | 50/70 | NS | NS | Physical | Shredded | NS | NS | Dry | No | NS | 175 | 0.03 | bitumen content | No | No | No | 7 | 7 | N | 6 | MF | mm | 6 | 6 | 2.93 | 3.23
56 | 670 | - | Yes | Mix-VG30 | NS | 1.02 | NS | NS | NS | NS | NS | NS | NS | NS | NS | NS | VG-30 | Viscosity grade | 50/70 | NS | NS | Physical | Shredded | NS | NS | Dry | No | NS | 175 | 0.03 | bitumen content | No | No | No | 8 | 8 | N | 6 | MF | mm | 6 | 6 | 2.93 | 3.32
56 | 671 | - | Yes | Mix-VG30 | NS | 1.02 | NS | NS | NS | NS | NS | NS | NS | NS | NS | NS | VG-30 | Viscosity grade | 50/70 | NS | NS | Physical | Shredded | NS | NS | Dry | No | NS | 175 | 0.03 | bitumen content | No | No | No | 9 | 9 | N | 6 | MF | mm | 6 | 6 | 2.93 | 3.45
56 | 672 | - | Yes | Mix-VG30 | NS | 1.02 | NS | NS | NS | NS | NS | NS | NS | NS | NS | NS | VG-30 | Viscosity grade | 50/70 | NS | NS | Physical | Shredded | NS | NS | Dry | No | NS | 175 | 0.03 | bitumen content | No | No | No | 5 | 5 | N | 6.4 | MF | mm | 6.4 | 6.4 | 3.4 | 3.16
56 | 673 | - | Yes | Mix-VG30 | NS | 1.02 | NS | NS | NS | NS | NS | NS | NS | NS | NS | NS | VG-30 | Viscosity grade | 50/70 | NS | NS | Physical | Shredded | NS | NS | Dry | No | NS | 175 | 0.03 | bitumen content | No | No | No | 6 | 6 | N | 6.4 | MF | mm | 6.4 | 6.4 | 3.4 | 3.16
56 | 674 | - | Yes | Mix-VG30 | NS | 1.02 | NS | NS | NS | NS | NS | NS | NS | NS | NS | NS | VG-30 | Viscosity grade | 50/70 | NS | NS | Physical | Shredded | NS | NS | Dry | No | NS | 175 | 0.03 | bitumen content | No | No | No | 7 | 7 | N | 6.4 | MF | mm | 6.4 | 6.4 | 3.4 | 3.53
56 | 675 | - | Yes | Mix-VG30 | NS | 1.02 | NS | NS | NS | NS | NS | NS | NS | NS | NS | NS | VG-30 | Viscosity grade | 50/70 | NS | NS | Physical | Shredded | NS | NS | Dry | No | NS | 175 | 0.03 | bitumen content | No | No | No | 8 | 8 | N | 6.4 | MF | mm | 6.4 | 6.4 | 3.4 | 3.72
56 | 676 | - | Yes | Mix-VG30 | NS | 1.02 | NS | NS | NS | NS | NS | NS | NS | NS | NS | NS | VG-30 | Viscosity grade | 50/70 | NS | NS | Physical | Shredded | NS | NS | Dry | No | NS | 175 | 0.03 | bitumen content | No | No | No | 9 | 9 | N | 6.4 | MF | mm | 6.4 | 6.4 | 3.4 | 3.81
56 | 677 | - | Yes | Mix-VG30 | NS | 1.02 | NS | NS | NS | NS | NS | NS | NS | NS | NS | NS | VG-30 | Viscosity grade | 50/70 | NS | NS | Physical | Shredded | NS | NS | Dry | No | NS | 175 | 0.03 | bitumen content | No | No | No | 5 | 5 | N | 6.8 | MF | mm | 6.8 | 6.8 | 3.6 | 3.42
56 | 678 | - | Yes | Mix-VG30 | NS | 1.02 | NS | NS | NS | NS | NS | NS | NS | NS | NS | NS | VG-30 | Viscosity grade | 50/70 | NS | NS | Physical | Shredded | NS | NS | Dry | No | NS | 175 | 0.03 | bitumen content | No | No | No | 6 | 6 | N | 6.8 | MF | mm | 6.8 | 6.8 | 3.6 | 3.6
56 | 679 | - | Yes | Mix-VG30 | NS | 1.02 | NS | NS | NS | NS | NS | NS | NS | NS | NS | NS | VG-30 | Viscosity grade | 50/70 | NS | NS | Physical | Shredded | NS | NS | Dry | No | NS | 175 | 0.03 | bitumen content | No | No | No | 7 | 7 | N | 6.8 | MF | mm | 6.8 | 6.8 | 3.6 | 3.71
56 | 680 | - | Yes | Mix-VG30 | NS | 1.02 | NS | NS | NS | NS | NS | NS | NS | NS | NS | NS | VG-30 | Viscosity grade | 50/70 | NS | NS | Physical | Shredded | NS | NS | Dry | No | NS | 175 | 0.03 | bitumen content | No | No | No | 8 | 8 | N | 6.8 | MF | mm | 6.8 | 6.8 | 3.6 | 3.85
56 | 681 | - | Yes | Mix-VG30 | NS | 1.02 | NS | NS | NS | NS | NS | NS | NS | NS | NS | NS | VG-30 | Viscosity grade | 50/70 | NS | NS | Physical | Shredded | NS | NS | Dry | No | NS | 175 | 0.03 | bitumen content | No | No | No | 9 | 9 | N | 6.8 | MF | mm | 6.8 | 6.8 | 3.6 | 4
56 | 682 | - | Yes | Mix-VG30 | NS | 1.02 | NS | NS | NS | NS | NS | NS | NS | NS | NS | NS | VG-30 | Viscosity grade | 50/70 | NS | NS | Physical | Shredded | NS | NS | Dry | No | NS | 175 | 0.03 | bitumen content | No | No | No | 5 | 5 | N | 5.2 | MQ | Kg/mm | 5.2 | 5.2 | 568.8298 | 745.9716
56 | 683 | - | Yes | Mix-VG30 | NS | 1.02 | NS | NS | NS | NS | NS | NS | NS | NS | NS | NS | VG-30 | Viscosity grade | 50/70 | NS | NS | Physical | Shredded | NS | NS | Dry | No | NS | 175 | 0.03 | bitumen content | No | No | No | 6 | 6 | N | 5.2 | MQ | Kg/mm | 5.2 | 5.2 | 568.8298 | 751.3636
56 | 684 | - | Yes | Mix-VG30 | NS | 1.02 | NS | NS | NS | NS | NS | NS | NS | NS | NS | NS | VG-30 | Viscosity grade | 50/70 | NS | NS | Physical | Shredded | NS | NS | Dry | No | NS | 175 | 0.03 | bitumen content | No | No | No | 7 | 7 | N | 5.2 | MQ | Kg/mm | 5.2 | 5.2 | 568.8298 | 744.0171
56 | 685 | - | Yes | Mix-VG30 | NS | 1.02 | NS | NS | NS | NS | NS | NS | NS | NS | NS | NS | VG-30 | Viscosity grade | 50/70 | NS | NS | Physical | Shredded | NS | NS | Dry | No | NS | 175 | 0.03 | bitumen content | No | No | No | 8 | 8 | N | 5.2 | MQ | Kg/mm | 5.2 | 5.2 | 568.8298 | 658.5551
56 | 686 | - | Yes | Mix-VG30 | NS | 1.02 | NS | NS | NS | NS | NS | NS | NS | NS | NS | NS | VG-30 | Viscosity grade | 50/70 | NS | NS | Physical | Shredded | NS | NS | Dry | No | NS | 175 | 0.03 | bitumen content | No | No | No | 9 | 9 | N | 5.2 | MQ | Kg/mm | 5.2 | 5.2 | 568.8298 | 616.3636
56 | 687 | - | Yes | Mix-VG30 | NS | 1.02 | NS | NS | NS | NS | NS | NS | NS | NS | NS | NS | VG-30 | Viscosity grade | 50/70 | NS | NS | Physical | Shredded | NS | NS | Dry | No | NS | 175 | 0.03 | bitumen content | No | No | No | 5 | 5 | N | 5.6 | MQ | Kg/mm | 5.6 | 5.6 | 606.6952 | 703.6
56 | 688 | - | Yes | Mix-VG30 | NS | 1.02 | NS | NS | NS | NS | NS | NS | NS | NS | NS | NS | VG-30 | Viscosity grade | 50/70 | NS | NS | Physical | Shredded | NS | NS | Dry | No | NS | 175 | 0.03 | bitumen content | No | No | No | 6 | 6 | N | 5.6 | MQ | Kg/mm | 5.6 | 5.6 | 606.6952 | 706.4885
56 | 689 | - | Yes | Mix-VG30 | NS | 1.02 | NS | NS | NS | NS | NS | NS | NS | NS | NS | NS | VG-30 | Viscosity grade | 50/70 | NS | NS | Physical | Shredded | NS | NS | Dry | No | NS | 175 | 0.03 | bitumen content | No | No | No | 7 | 7 | N | 5.6 | MQ | Kg/mm | 5.6 | 5.6 | 606.6952 | 702.8571
56 | 690 | - | Yes | Mix-VG30 | NS | 1.02 | NS | NS | NS | NS | NS | NS | NS | NS | NS | NS | VG-30 | Viscosity grade | 50/70 | NS | NS | Physical | Shredded | NS | NS | Dry | No | NS | 175 | 0.03 | bitumen content | No | No | No | 8 | 8 | N | 5.6 | MQ | Kg/mm | 5.6 | 5.6 | 606.6952 | 669.6552
56 | 691 | - | Yes | Mix-VG30 | NS | 1.02 | NS | NS | NS | NS | NS | NS | NS | NS | NS | NS | VG-30 | Viscosity grade | 50/70 | NS | NS | Physical | Shredded | NS | NS | Dry | No | NS | 175 | 0.03 | bitumen content | No | No | No | 9 | 9 | N | 5.6 | MQ | Kg/mm | 5.6 | 5.6 | 606.6952 | 625.2492
56 | 692 | - | Yes | Mix-VG30 | NS | 1.02 | NS | NS | NS | NS | NS | NS | NS | NS | NS | NS | VG-30 | Viscosity grade | 50/70 | NS | NS | Physical | Shredded | NS | NS | Dry | No | NS | 175 | 0.03 | bitumen content | No | No | No | 5 | 5 | N | 6 | MQ | Kg/mm | 6 | 6 | 619.0546 | 645.1827
56 | 693 | - | Yes | Mix-VG30 | NS | 1.02 | NS | NS | NS | NS | NS | NS | NS | NS | NS | NS | VG-30 | Viscosity grade | 50/70 | NS | NS | Physical | Shredded | NS | NS | Dry | No | NS | 175 | 0.03 | bitumen content | No | No | No | 6 | 6 | N | 6 | MQ | Kg/mm | 6 | 6 | 619.0546 | 623.4177
56 | 694 | - | Yes | Mix-VG30 | NS | 1.02 | NS | NS | NS | NS | NS | NS | NS | NS | NS | NS | VG-30 | Viscosity grade | 50/70 | NS | NS | Physical | Shredded | NS | NS | Dry | No | NS | 175 | 0.03 | bitumen content | No | No | No | 7 | 7 | N | 6 | MQ | Kg/mm | 6 | 6 | 619.0546 | 657.5851
56 | 695 | - | Yes | Mix-VG30 | NS | 1.02 | NS | NS | NS | NS | NS | NS | NS | NS | NS | NS | VG-30 | Viscosity grade | 50/70 | NS | NS | Physical | Shredded | NS | NS | Dry | No | NS | 175 | 0.03 | bitumen content | No | No | No | 8 | 8 | N | 6 | MQ | Kg/mm | 6 | 6 | 619.0546 | 627.4096
56 | 696 | - | Yes | Mix-VG30 | NS | 1.02 | NS | NS | NS | NS | NS | NS | NS | NS | NS | NS | VG-30 | Viscosity grade | 50/70 | NS | NS | Physical | Shredded | NS | NS | Dry | No | NS | 175 | 0.03 | bitumen content | No | No | No | 9 | 9 | N | 6 | MQ | Kg/mm | 6 | 6 | 619.0546 | 567.2464
56 | 697 | - | Yes | Mix-VG30 | NS | 1.02 | NS | NS | NS | NS | NS | NS | NS | NS | NS | NS | VG-30 | Viscosity grade | 50/70 | NS | NS | Physical | Shredded | NS | NS | Dry | No | NS | 175 | 0.03 | bitumen content | No | No | No | 5 | 5 | N | 6.4 | MQ | Kg/mm | 6.4 | 6.4 | 444.9265 | 536.3924
56 | 698 | - | Yes | Mix-VG30 | NS | 1.02 | NS | NS | NS | NS | NS | NS | NS | NS | NS | NS | VG-30 | Viscosity grade | 50/70 | NS | NS | Physical | Shredded | NS | NS | Dry | No | NS | 175 | 0.03 | bitumen content | No | No | No | 6 | 6 | N | 6.4 | MQ | Kg/mm | 6.4 | 6.4 | 444.9265 | 565.1899
56 | 699 | - | Yes | Mix-VG30 | NS | 1.02 | NS | NS | NS | NS | NS | NS | NS | NS | NS | NS | VG-30 | Viscosity grade | 50/70 | NS | NS | Physical | Shredded | NS | NS | Dry | No | NS | 175 | 0.03 | bitumen content | No | No | No | 7 | 7 | N | 6.4 | MQ | Kg/mm | 6.4 | 6.4 | 444.9265 | 524.6459
56 | 700 | - | Yes | Mix-VG30 | NS | 1.02 | NS | NS | NS | NS | NS | NS | NS | NS | NS | NS | VG-30 | Viscosity grade | 50/70 | NS | NS | Physical | Shredded | NS | NS | Dry | No | NS | 175 | 0.03 | bitumen content | No | No | No | 8 | 8 | N | 6.4 | MQ | Kg/mm | 6.4 | 6.4 | 444.9265 | 485.2151
56 | 701 | - | Yes | Mix-VG30 | NS | 1.02 | NS | NS | NS | NS | NS | NS | NS | NS | NS | NS | VG-30 | Viscosity grade | 50/70 | NS | NS | Physical | Shredded | NS | NS | Dry | No | NS | 175 | 0.03 | bitumen content | No | No | No | 9 | 9 | N | 6.4 | MQ | Kg/mm | 6.4 | 6.4 | 444.9265 | 466.6667
56 | 702 | - | Yes | Mix-VG30 | NS | 1.02 | NS | NS | NS | NS | NS | NS | NS | NS | NS | NS | VG-30 | Viscosity grade | 50/70 | NS | NS | Physical | Shredded | NS | NS | Dry | No | NS | 175 | 0.03 | bitumen content | No | No | No | 5 | 5 | N | 6.8 | MQ | Kg/mm | 6.8 | 6.8 | 408.4917 | 486.2573
56 | 703 | - | Yes | Mix-VG30 | NS | 1.02 | NS | NS | NS | NS | NS | NS | NS | NS | NS | NS | VG-30 | Viscosity grade | 50/70 | NS | NS | Physical | Shredded | NS | NS | Dry | No | NS | 175 | 0.03 | bitumen content | No | No | No | 6 | 6 | N | 6.8 | MQ | Kg/mm | 6.8 | 6.8 | 408.4917 | 466.9444
56 | 704 | - | Yes | Mix-VG30 | NS | 1.02 | NS | NS | NS | NS | NS | NS | NS | NS | NS | NS | VG-30 | Viscosity grade | 50/70 | NS | NS | Physical | Shredded | NS | NS | Dry | No | NS | 175 | 0.03 | bitumen content | No | No | No | 7 | 7 | N | 6.8 | MQ | Kg/mm | 6.8 | 6.8 | 408.4917 | 480.3235
56 | 705 | - | Yes | Mix-VG30 | NS | 1.02 | NS | NS | NS | NS | NS | NS | NS | NS | NS | NS | VG-30 | Viscosity grade | 50/70 | NS | NS | Physical | Shredded | NS | NS | Dry | No | NS | 175 | 0.03 | bitumen content | No | No | No | 8 | 8 | N | 6.8 | MQ | Kg/mm | 6.8 | 6.8 | 408.4917 | 447.5325
56 | 706 | - | Yes | Mix-VG30 | NS | 1.02 | NS | NS | NS | NS | NS | NS | NS | NS | NS | NS | VG-30 | Viscosity grade | 50/70 | NS | NS | Physical | Shredded | NS | NS | Dry | No | NS | 175 | 0.03 | bitumen content | No | No | No | 9 | 9 | N | 6.8 | MQ | Kg/mm | 6.8 | 6.8 | 408.4917 | 421
56 | 707 | - | Yes | Mix-VG30 | NS | 1.02 | NS | NS | NS | NS | NS | NS | NS | NS | NS | NS | VG-30 | Viscosity grade | 50/70 | NS | NS | Physical | Shredded | NS | NS | Dry | No | NS | 175 | 0.03 | bitumen content | No | No | No | 6 | 6 | N | 5.6 | Air Voids | % | 5.6 | 5.6 | 4.5 | 2.82
56 | 708 | - | Yes | Mix-VG30 | NS | 1.02 | NS | NS | NS | NS | NS | NS | NS | NS | NS | NS | VG-30 | Viscosity grade | 50/70 | NS | NS | Physical | Shredded | NS | NS | Dry | No | NS | 175 | 0.03 | bitumen content | No | No | No | 7 | 7 | N | 5.6 | Air Voids | % | 5.6 | 5.6 | 4.5 | 2.84
56 | 709 | - | Yes | Mix-VG30 | NS | 1.02 | NS | NS | NS | NS | NS | NS | NS | NS | NS | NS | VG-30 | Viscosity grade | 50/70 | NS | NS | Physical | Shredded | NS | NS | Dry | No | NS | 175 | 0.03 | bitumen content | No | No | No | 5 | 5 | N | 5.2 | Air Voids | % | 5.2 | 5.2 | 5.28 | 3.45
56 | 710 | - | Yes | Mix-VG30 | NS | 1.02 | NS | NS | NS | NS | NS | NS | NS | NS | NS | NS | VG-30 | Viscosity grade | 50/70 | NS | NS | Physical | Shredded | NS | NS | Dry | No | NS | 175 | 0.03 | bitumen content | No | No | No | 5 | 5 | N | 5.6 | Air Voids | % | 5.6 | 5.6 | 4.5 | 3.02
56 | 711 | - | Yes | Mix-VG30 | NS | 1.02 | NS | NS | NS | NS | NS | NS | NS | NS | NS | NS | VG-30 | Viscosity grade | 50/70 | NS | NS | Physical | Shredded | NS | NS | Dry | No | NS | 175 | 0.03 | bitumen content | No | No | No | 9 | 9 | N | 6.4 | Air Voids | % | 6.4 | 6.4 | 3.41 | 2.3
56 | 712 | - | Yes | Mix-VG30 | NS | 1.02 | NS | NS | NS | NS | NS | NS | NS | NS | NS | NS | VG-30 | Viscosity grade | 50/70 | NS | NS | Physical | Shredded | NS | NS | Dry | No | NS | 175 | 0.03 | bitumen content | No | No | No | 7 | 7 | N | 6 | Air Voids | % | 6 | 6 | 3.91 | 2.8
56 | 713 | - | Yes | Mix-VG30 | NS | 1.02 | NS | NS | NS | NS | NS | NS | NS | NS | NS | NS | VG-30 | Viscosity grade | 50/70 | NS | NS | Physical | Shredded | NS | NS | Dry | No | NS | 175 | 0.03 | bitumen content | No | No | No | 8 | 8 | N | 6.4 | Air Voids | % | 6.4 | 6.4 | 3.41 | 2.46
56 | 714 | - | Yes | Mix-VG30 | NS | 1.02 | NS | NS | NS | NS | NS | NS | NS | NS | NS | NS | VG-30 | Viscosity grade | 50/70 | NS | NS | Physical | Shredded | NS | NS | Dry | No | NS | 175 | 0.03 | bitumen content | No | No | No | 5 | 5 | N | 6 | Air Voids | % | 6 | 6 | 3.91 | 2.92
56 | 715 | - | Yes | Mix-VG30 | NS | 1.02 | NS | NS | NS | NS | NS | NS | NS | NS | NS | NS | VG-30 | Viscosity grade | 50/70 | NS | NS | Physical | Shredded | NS | NS | Dry | No | NS | 175 | 0.03 | bitumen content | No | No | No | 6 | 6 | N | 6 | Air Voids | % | 6 | 6 | 3.91 | 2.96
56 | 716 | - | Yes | Mix-VG30 | NS | 1.02 | NS | NS | NS | NS | NS | NS | NS | NS | NS | NS | VG-30 | Viscosity grade | 50/70 | NS | NS | Physical | Shredded | NS | NS | Dry | No | NS | 175 | 0.03 | bitumen content | No | No | No | 6 | 6 | N | 6.4 | Air Voids | % | 6.4 | 6.4 | 3.41 | 2.75
56 | 717 | - | Yes | Mix-VG30 | NS | 1.02 | NS | NS | NS | NS | NS | NS | NS | NS | NS | NS | VG-30 | Viscosity grade | 50/70 | NS | NS | Physical | Shredded | NS | NS | Dry | No | NS | 175 | 0.03 | bitumen content | No | No | No | 7 | 7 | N | 6.4 | Air Voids | % | 6.4 | 6.4 | 3.41 | 2.76
56 | 718 | - | Yes | Mix-VG30 | NS | 1.02 | NS | NS | NS | NS | NS | NS | NS | NS | NS | NS | VG-30 | Viscosity grade | 50/70 | NS | NS | Physical | Shredded | NS | NS | Dry | No | NS | 175 | 0.03 | bitumen content | No | No | No | 5 | 5 | N | 6.4 | Air Voids | % | 6.4 | 6.4 | 3.41 | 2.93
56 | 719 | - | Yes | Mix-VG30 | NS | 1.02 | NS | NS | NS | NS | NS | NS | NS | NS | NS | NS | VG-30 | Viscosity grade | 50/70 | NS | NS | Physical | Shredded | NS | NS | Dry | No | NS | 175 | 0.03 | bitumen content | No | No | No | 8 | 8 | N | 6.8 | Air Voids | % | 6.8 | 6.8 | 2.01 | 1.95
56 | 720 | - | Yes | Mix-VG30 | NS | 1.02 | NS | NS | NS | NS | NS | NS | NS | NS | NS | NS | VG-30 | Viscosity grade | 50/70 | NS | NS | Physical | Shredded | NS | NS | Dry | No | NS | 175 | 0.03 | bitumen content | No | No | No | 7 | 7 | N | 6.8 | Air Voids | % | 6.8 | 6.8 | 2.01 | 2.12
56 | 721 | - | Yes | Mix-VG30 | NS | 1.02 | NS | NS | NS | NS | NS | NS | NS | NS | NS | NS | VG-30 | Viscosity grade | 50/70 | NS | NS | Physical | Shredded | NS | NS | Dry | No | NS | 175 | 0.03 | bitumen content | No | No | No | 6 | 6 | N | 6.8 | Air Voids | % | 6.8 | 6.8 | 2.01 | 2.25
56 | 722 | - | Yes | Mix-VG30 | NS | 1.02 | NS | NS | NS | NS | NS | NS | NS | NS | NS | NS | VG-30 | Viscosity grade | 50/70 | NS | NS | Physical | Shredded | NS | NS | Dry | No | NS | 175 | 0.03 | bitumen content | No | No | No | 5 | 5 | N | 6.4 | MS | Kg | 6.4 | 6.4 | 1512.75 | 1695
56 | 723 | - | Yes | Mix-VG30 | NS | 1.02 | NS | NS | NS | NS | NS | NS | NS | NS | NS | NS | VG-30 | Viscosity grade | 50/70 | NS | NS | Physical | Shredded | NS | NS | Dry | No | NS | 175 | 0.03 | bitumen content | No | No | No | 5 | 5 | N | 6.8 | MS | Kg | 6.8 | 6.8 | 1470.57 | 1663
56 | 724 | - | Yes | Mix-VG30 | NS | 1.02 | NS | NS | NS | NS | NS | NS | NS | NS | NS | NS | VG-30 | Viscosity grade | 50/70 | NS | NS | Physical | Shredded | NS | NS | Dry | No | NS | 175 | 0.03 | bitumen content | No | No | No | 6 | 6 | N | 5.6 | MS | Kg | 5.6 | 5.6 | 1632.01 | 1851
56 | 725 | - | Yes | Mix-VG30 | NS | 1.02 | NS | NS | NS | NS | NS | NS | NS | NS | NS | NS | VG-30 | Viscosity grade | 50/70 | NS | NS | Physical | Shredded | NS | NS | Dry | No | NS | 175 | 0.03 | bitumen content | No | No | No | 6 | 6 | N | 6.8 | MS | Kg | 6.8 | 6.8 | 1470.57 | 1681
56 | 726 | - | Yes | Mix-VG30 | NS | 1.02 | NS | NS | NS | NS | NS | NS | NS | NS | NS | NS | VG-30 | Viscosity grade | 50/70 | NS | NS | Physical | Shredded | NS | NS | Dry | No | NS | 175 | 0.03 | bitumen content | No | No | No | 9 | 9 | N | 6.8 | MS | Kg | 6.8 | 6.8 | 1470.57 | 1684
56 | 727 | - | Yes | Mix-VG30 | NS | 1.02 | NS | NS | NS | NS | NS | NS | NS | NS | NS | NS | VG-30 | Viscosity grade | 50/70 | NS | NS | Physical | Shredded | NS | NS | Dry | No | NS | 175 | 0.03 | bitumen content | No | No | No | 8 | 8 | N | 6 | MS | Kg | 6 | 6 | 1813.83 | 2083
56 | 728 | - | Yes | Mix-VG30 | NS | 1.02 | NS | NS | NS | NS | NS | NS | NS | NS | NS | NS | VG-30 | Viscosity grade | 50/70 | NS | NS | Physical | Shredded | NS | NS | Dry | No | NS | 175 | 0.03 | bitumen content | No | No | No | 9 | 9 | N | 5.6 | MS | Kg | 5.6 | 5.6 | 1632.01 | 1882
56 | 729 | - | Yes | Mix-VG30 | NS | 1.02 | NS | NS | NS | NS | NS | NS | NS | NS | NS | NS | VG-30 | Viscosity grade | 50/70 | NS | NS | Physical | Shredded | NS | NS | Dry | No | NS | 175 | 0.03 | bitumen content | No | No | No | 7 | 7 | N | 6 | MS | Kg | 6 | 6 | 1813.83 | 2124
56 | 730 | - | Yes | Mix-VG30 | NS | 1.02 | NS | NS | NS | NS | NS | NS | NS | NS | NS | NS | VG-30 | Viscosity grade | 50/70 | NS | NS | Physical | Shredded | NS | NS | Dry | No | NS | 175 | 0.03 | bitumen content | No | No | No | 8 | 8 | N | 6.8 | MS | Kg | 6.8 | 6.8 | 1470.57 | 1723
56 | 731 | - | Yes | Mix-VG30 | NS | 1.02 | NS | NS | NS | NS | NS | NS | NS | NS | NS | NS | VG-30 | Viscosity grade | 50/70 | NS | NS | Physical | Shredded | NS | NS | Dry | No | NS | 175 | 0.03 | bitumen content | No | No | No | 9 | 9 | N | 6.4 | MS | Kg | 6.4 | 6.4 | 1512.75 | 1778
56 | 732 | - | Yes | Mix-VG30 | NS | 1.02 | NS | NS | NS | NS | NS | NS | NS | NS | NS | NS | VG-30 | Viscosity grade | 50/70 | NS | NS | Physical | Shredded | NS | NS | Dry | No | NS | 175 | 0.03 | bitumen content | No | No | No | 5 | 5 | N | 5.2 | MS | Kg | 5.2 | 5.2 | 1336.75 | 1574
56 | 733 | - | Yes | Mix-VG30 | NS | 1.02 | NS | NS | NS | NS | NS | NS | NS | NS | NS | NS | VG-30 | Viscosity grade | 50/70 | NS | NS | Physical | Shredded | NS | NS | Dry | No | NS | 175 | 0.03 | bitumen content | No | No | No | 6 | 6 | N | 6.4 | MS | Kg | 6.4 | 6.4 | 1512.75 | 1786
56 | 734 | - | Yes | Mix-VG30 | NS | 1.02 | NS | NS | NS | NS | NS | NS | NS | NS | NS | NS | VG-30 | Viscosity grade | 50/70 | NS | NS | Physical | Shredded | NS | NS | Dry | No | NS | 175 | 0.03 | bitumen content | No | No | No | 8 | 8 | N | 5.6 | MS | Kg | 5.6 | 5.6 | 1632.01 | 1942
56 | 735 | - | Yes | Mix-VG30 | NS | 1.02 | NS | NS | NS | NS | NS | NS | NS | NS | NS | NS | VG-30 | Viscosity grade | 50/70 | NS | NS | Physical | Shredded | NS | NS | Dry | No | NS | 175 | 0.03 | bitumen content | No | No | No | 8 | 8 | N | 6.4 | MS | Kg | 6.4 | 6.4 | 1512.75 | 1805
56 | 736 | - | Yes | Mix-VG30 | NS | 1.02 | NS | NS | NS | NS | NS | NS | NS | NS | NS | NS | VG-30 | Viscosity grade | 50/70 | NS | NS | Physical | Shredded | NS | NS | Dry | No | NS | 175 | 0.03 | bitumen content | No | No | No | 7 | 7 | N | 5.6 | MS | Kg | 5.6 | 5.6 | 1632.01 | 1968
56 | 737 | - | Yes | Mix-VG30 | NS | 1.02 | NS | NS | NS | NS | NS | NS | NS | NS | NS | NS | VG-30 | Viscosity grade | 50/70 | NS | NS | Physical | Shredded | NS | NS | Dry | No | NS | 175 | 0.03 | bitumen content | No | No | No | 7 | 7 | N | 6.8 | MS | Kg | 6.8 | 6.8 | 1470.57 | 1782
56 | 738 | - | Yes | Mix-VG30 | NS | 1.02 | NS | NS | NS | NS | NS | NS | NS | NS | NS | NS | VG-30 | Viscosity grade | 50/70 | NS | NS | Physical | Shredded | NS | NS | Dry | No | NS | 175 | 0.03 | bitumen content | No | No | No | 7 | 7 | N | 6.4 | MS | Kg | 6.4 | 6.4 | 1512.75 | 1852
56 | 739 | - | Yes | Mix-VG30 | NS | 1.02 | NS | NS | NS | NS | NS | NS | NS | NS | NS | NS | VG-30 | Viscosity grade | 50/70 | NS | NS | Physical | Shredded | NS | NS | Dry | No | NS | 175 | 0.03 | bitumen content | No | No | No | 6 | 6 | N | 5.2 | MS | Kg | 5.2 | 5.2 | 1336.75 | 1653
56 | 740 | - | Yes | Mix-VG30 | NS | 1.02 | NS | NS | NS | NS | NS | NS | NS | NS | NS | NS | VG-30 | Viscosity grade | 50/70 | NS | NS | Physical | Shredded | NS | NS | Dry | No | NS | 175 | 0.03 | bitumen content | No | No | No | 5 | 5 | N | 6.8 | Air Voids | % | 6.8 | 6.8 | 2.01 | 2.4
56 | 741 | - | Yes | Mix-VG30 | NS | 1.02 | NS | NS | NS | NS | NS | NS | NS | NS | NS | NS | VG-30 | Viscosity grade | 50/70 | NS | NS | Physical | Shredded | NS | NS | Dry | No | NS | 175 | 0.03 | bitumen content | No | No | No | 9 | 9 | N | 5.2 | MS | Kg | 5.2 | 5.2 | 1336.75 | 1695
56 | 742 | - | Yes | Mix-VG30 | NS | 1.02 | NS | NS | NS | NS | NS | NS | NS | NS | NS | NS | VG-30 | Viscosity grade | 50/70 | NS | NS | Physical | Shredded | NS | NS | Dry | No | NS | 175 | 0.03 | bitumen content | No | No | No | 8 | 8 | N | 5.2 | MS | Kg | 5.2 | 5.2 | 1336.75 | 1732
56 | 743 | - | Yes | Mix-VG30 | NS | 1.02 | NS | NS | NS | NS | NS | NS | NS | NS | NS | NS | VG-30 | Viscosity grade | 50/70 | NS | NS | Physical | Shredded | NS | NS | Dry | No | NS | 175 | 0.03 | bitumen content | No | No | No | 7 | 7 | N | 5.2 | MS | Kg | 5.2 | 5.2 | 1336.75 | 1741
56 | 744 | - | No | Mix-VG30 | NS | 1.02 | NS | NS | NS | NS | NS | NS | NS | NS | NS | NS | VG-30 | Viscosity grade | 50/70 | N/a | N/a | N/a | N/a | N/a | N/a | N/a | N/a | N/a | N/a | N/a | N/a | N/a | N/a | N/a | N/a | N/a | N/a | N/a | MS | Kg | 5.2 | N/a | 1328.5 | N/a
56 | 745 | - | No | Mix-VG30 | NS | 1.02 | NS | NS | NS | NS | NS | NS | NS | NS | NS | NS | VG-30 | Viscosity grade | 50/70 | N/a | N/a | N/a | N/a | N/a | N/a | N/a | N/a | N/a | N/a | N/a | N/a | N/a | N/a | N/a | N/a | N/a | N/a | N/a | MF | mm | 5.2 | N/a | 3.35 | N/a
56 | 746 | - | No | Mix-VG30 | NS | 1.02 | NS | NS | NS | NS | NS | NS | NS | NS | NS | NS | VG-30 | Viscosity grade | 50/70 | N/a | N/a | N/a | N/a | N/a | N/a | N/a | N/a | N/a | N/a | N/a | N/a | N/a | N/a | N/a | N/a | N/a | N/a | N/a | Air Voids | % | 5.2 | N/a | 5.26 | N/a
56 | 747 | - | No | Mix-VG30 | NS | 1.02 | NS | NS | NS | NS | NS | NS | NS | NS | NS | NS | VG-30 | Viscosity grade | 50/70 | N/a | N/a | N/a | N/a | N/a | N/a | N/a | N/a | N/a | N/a | N/a | N/a | N/a | N/a | N/a | N/a | N/a | N/a | N/a | MQ | Kg/mm | 5.2 | N/a | 396.5672 | N/a
56 | 748 | - | No | Mix-VG30 | NS | 1.02 | NS | NS | NS | NS | NS | NS | NS | NS | NS | NS | VG-30 | Viscosity grade | 50/70 | N/a | N/a | N/a | N/a | N/a | N/a | N/a | N/a | N/a | N/a | N/a | N/a | N/a | N/a | N/a | N/a | N/a | N/a | N/a | MS | Kg | 5.6 | N/a | 1630.3 | N/a
56 | 749 | - | No | Mix-VG30 | NS | 1.02 | NS | NS | NS | NS | NS | NS | NS | NS | NS | NS | VG-30 | Viscosity grade | 50/70 | N/a | N/a | N/a | N/a | N/a | N/a | N/a | N/a | N/a | N/a | N/a | N/a | N/a | N/a | N/a | N/a | N/a | N/a | N/a | MF | mm | 5.6 | N/a | 2.7 | N/a
56 | 750 | - | No | Mix-VG30 | NS | 1.02 | NS | NS | NS | NS | NS | NS | NS | NS | NS | NS | VG-30 | Viscosity grade | 50/70 | N/a | N/a | N/a | N/a | N/a | N/a | N/a | N/a | N/a | N/a | N/a | N/a | N/a | N/a | N/a | N/a | N/a | N/a | N/a | Air Voids | % | 5.6 | N/a | 4.5 | N/a
56 | 751 | - | No | Mix-VG30 | NS | 1.02 | NS | NS | NS | NS | NS | NS | NS | NS | NS | NS | VG-30 | Viscosity grade | 50/70 | N/a | N/a | N/a | N/a | N/a | N/a | N/a | N/a | N/a | N/a | N/a | N/a | N/a | N/a | N/a | N/a | N/a | N/a | N/a | MQ | Kg/mm | 5.6 | N/a | 603.8148 | N/a
56 | 752 | - | No | Mix-VG30 | NS | 1.02 | NS | NS | NS | NS | NS | NS | NS | NS | NS | NS | VG-30 | Viscosity grade | 50/70 | N/a | N/a | N/a | N/a | N/a | N/a | N/a | N/a | N/a | N/a | N/a | N/a | N/a | N/a | N/a | N/a | N/a | N/a | N/a | MS | Kg | 6 | N/a | 1821.5 | N/a
56 | 753 | - | No | Mix-VG30 | NS | 1.02 | NS | NS | NS | NS | NS | NS | NS | NS | NS | NS | VG-30 | Viscosity grade | 50/70 | N/a | N/a | N/a | N/a | N/a | N/a | N/a | N/a | N/a | N/a | N/a | N/a | N/a | N/a | N/a | N/a | N/a | N/a | N/a | MF | mm | 6 | N/a | 2.94 | N/a
56 | 754 | - | No | Mix-VG30 | NS | 1.02 | NS | NS | NS | NS | NS | NS | NS | NS | NS | NS | VG-30 | Viscosity grade | 50/70 | N/a | N/a | N/a | N/a | N/a | N/a | N/a | N/a | N/a | N/a | N/a | N/a | N/a | N/a | N/a | N/a | N/a | N/a | N/a | Air Voids | % | 6 | N/a | 3.91 | N/a
56 | 755 | - | No | Mix-VG30 | NS | 1.02 | NS | NS | NS | NS | NS | NS | NS | NS | NS | NS | VG-30 | Viscosity grade | 50/70 | N/a | N/a | N/a | N/a | N/a | N/a | N/a | N/a | N/a | N/a | N/a | N/a | N/a | N/a | N/a | N/a | N/a | N/a | N/a | MQ | Kg/mm | 6 | N/a | 619.5578 | N/a
56 | 756 | - | No | Mix-VG30 | NS | 1.02 | NS | NS | NS | NS | NS | NS | NS | NS | NS | NS | VG-30 | Viscosity grade | 50/70 | N/a | N/a | N/a | N/a | N/a | N/a | N/a | N/a | N/a | N/a | N/a | N/a | N/a | N/a | N/a | N/a | N/a | N/a | N/a | MS | Kg | 6.4 | N/a | 1518.1 | N/a
56 | 757 | - | No | Mix-VG30 | NS | 1.02 | NS | NS | NS | NS | NS | NS | NS | NS | NS | NS | VG-30 | Viscosity grade | 50/70 | N/a | N/a | N/a | N/a | N/a | N/a | N/a | N/a | N/a | N/a | N/a | N/a | N/a | N/a | N/a | N/a | N/a | N/a | N/a | MF | mm | 6.4 | N/a | 3.42 | N/a
56 | 758 | - | No | Mix-VG30 | NS | 1.02 | NS | NS | NS | NS | NS | NS | NS | NS | NS | NS | VG-30 | Viscosity grade | 50/70 | N/a | N/a | N/a | N/a | N/a | N/a | N/a | N/a | N/a | N/a | N/a | N/a | N/a | N/a | N/a | N/a | N/a | N/a | N/a | Air Voids | % | 6.4 | N/a | 3.42 | N/a
56 | 759 | - | No | Mix-VG30 | NS | 1.02 | NS | NS | NS | NS | NS | NS | NS | NS | NS | NS | VG-30 | Viscosity grade | 50/70 | N/a | N/a | N/a | N/a | N/a | N/a | N/a | N/a | N/a | N/a | N/a | N/a | N/a | N/a | N/a | N/a | N/a | N/a | N/a | MQ | Kg/mm | 6.4 | N/a | 443.8889 | N/a
56 | 760 | - | No | Mix-VG30 | NS | 1.02 | NS | NS | NS | NS | NS | NS | NS | NS | NS | NS | VG-30 | Viscosity grade | 50/70 | N/a | N/a | N/a | N/a | N/a | N/a | N/a | N/a | N/a | N/a | N/a | N/a | N/a | N/a | N/a | N/a | N/a | N/a | N/a | MS | Kg | 6.8 | N/a | 1473.2 | N/a
56 | 761 | - | No | Mix-VG30 | NS | 1.02 | NS | NS | NS | NS | NS | NS | NS | NS | NS | NS | VG-30 | Viscosity grade | 50/70 | N/a | N/a | N/a | N/a | N/a | N/a | N/a | N/a | N/a | N/a | N/a | N/a | N/a | N/a | N/a | N/a | N/a | N/a | N/a | MF | mm | 6.8 | N/a | 3.61 | N/a
56 | 762 | - | No | Mix-VG30 | NS | 1.02 | NS | NS | NS | NS | NS | NS | NS | NS | NS | NS | VG-30 | Viscosity grade | 50/70 | N/a | N/a | N/a | N/a | N/a | N/a | N/a | N/a | N/a | N/a | N/a | N/a | N/a | N/a | N/a | N/a | N/a | N/a | N/a | Air Voids | % | 6.8 | N/a | 3.03 | N/a
56 | 763 | - | No | Mix-VG30 | NS | 1.02 | NS | NS | NS | NS | NS | NS | NS | NS | NS | NS | VG-30 | Viscosity grade | 50/70 | N/a | N/a | N/a | N/a | N/a | N/a | N/a | N/a | N/a | N/a | N/a | N/a | N/a | N/a | N/a | N/a | N/a | N/a | N/a | MQ | Kg/mm | 6.8 | N/a | 408.0886 | N/a
60 | 764 | HDPEd | Yes | AC14 | Granite | NS | NS | 6.83 | 14.53 | 19.8 | 34.3 | 46.81 | 70.61 | 88.49 | 100 | Limestone | 70/100 | Penetration grade | 70/100 | HDPE | PE | Physical | Pellets | Fine | 2.06 | Dry | No | NS | 165 | NS | bitumen content | No | Yes | No | 5 | 5 | N | 4.75 | Air Voids | % | No Compare | 4.75 | No Compare | 3.21
60 | 765 | HDPEw | Yes | AC14 | Granite | NS | NS | 6.83 | 14.53 | 19.8 | 34.3 | 46.81 | 70.61 | 88.49 | 100 | Limestone | 70/100 | Penetration grade | 70/100 | HDPE | PE | Physical | Pellets | Fine | 2.06 | Wet | No | 7400 | 160 | NS | bitumen content | No | Yes | No | 5 | 5 | N | 5 | TSR | % | No Compare | 5 | No Compare | 64.88
60 | 766 | HDPEd | Yes | AC14 | Granite | NS | NS | 6.83 | 14.53 | 19.8 | 34.3 | 46.81 | 70.61 | 88.49 | 100 | Limestone | 70/100 | Penetration grade | 70/100 | HDPE | PE | Physical | Pellets | Fine | 2.06 | Dry | No | NS | 165 | NS | bitumen content | No | Yes | No | 5 | 5 | N | 5 | TSR | % | No Compare | 5 | No Compare | 72.34
60 | 767 | HDPEw | Yes | AC14 | Granite | NS | NS | 6.83 | 14.53 | 19.8 | 34.3 | 46.81 | 70.61 | 88.49 | 100 | Limestone | 70/100 | Penetration grade | 70/100 | HDPE | PE | Physical | Pellets | Fine | 2.06 | Wet | No | 7400 | 160 | NS | bitumen content | No | Yes | No | 5 | 5 | N | 4.75 | ITS | KPa | No Compare | 4.75 | No Compare | 2260.09
60 | 768 | HDPEd | Yes | AC14 | Granite | NS | NS | 6.83 | 14.53 | 19.8 | 34.3 | 46.81 | 70.61 | 88.49 | 100 | Limestone | 70/100 | Penetration grade | 70/100 | HDPE | PE | Physical | Pellets | Fine | 2.06 | Dry | No | NS | 165 | NS | bitumen content | No | Yes | No | 5 | 5 | N | 4.75 | ITS | KPa | No Compare | 4.75 | No Compare | 2203.58
60 | 769 | HDPEw | Yes | AC14 | Granite | NS | NS | 6.83 | 14.53 | 19.8 | 34.3 | 46.81 | 70.61 | 88.49 | 100 | Limestone | 70/100 | Penetration grade | 70/100 | HDPE | PE | Physical | Pellets | Fine | 2.06 | Wet | No | 7400 | 160 | NS | bitumen content | No | Yes | No | 5 | 5 | N | 4.75 | Air Voids | % | No Compare | 4.75 | No Compare | 4.21
60 | 770 | - | No | AC14 | Granite | NS | NS | 6.83 | 14.53 | 19.8 | 34.3 | 46.81 | 70.61 | 88.49 | 100 | Limestone | 35/50 | Penetration grade | 35/50 | N/a | N/a | N/a | N/a | N/a | N/a | N/a | N/a | N/a | N/a | N/a | N/a | N/a | N/a | N/a | N/a | N/a | N/a | N/a | Air Voids | % | 5 | N/a | 3.5 | N/a
60 | 771 | - | No | AC14 | Granite | NS | NS | 6.83 | 14.53 | 19.8 | 34.3 | 46.81 | 70.61 | 88.49 | 100 | Limestone | 35/50 | Penetration grade | 35/50 | N/a | N/a | N/a | N/a | N/a | N/a | N/a | N/a | N/a | N/a | N/a | N/a | N/a | N/a | N/a | N/a | N/a | N/a | N/a | ITS | KPa | 5 | N/a | 3406.57 | N/a
60 | 772 | - | No | AC14 | Granite | NS | NS | 6.83 | 14.53 | 19.8 | 34.3 | 46.81 | 70.61 | 88.49 | 100 | Limestone | 35/50 | Penetration grade | 35/50 | N/a | N/a | N/a | N/a | N/a | N/a | N/a | N/a | N/a | N/a | N/a | N/a | N/a | N/a | N/a | N/a | N/a | N/a | N/a | TSR | TSR | 5 | N/a | 74.27 | N/a
61 | 773 | - | Yes | NS | NS | 0.99 | 2.725 | 6.24 | 10.66 | 15.42 | 36.26 | 47.51 | 71.13 | NS | 90.61 | Portland Cement | 60/70 | Penetration grade | 60/70 | PET | PET | Physical | Shredded | Fine | 2.36 | Wet | No | NS | 150 | NS | bitumen content | No | No | No | 10 | 10 | N | 5.3 | Air Voids | % | 5.3 | 5.3 | 4.8 | 3.4
61 | 774 | - | Yes | NS | NS | 0.99 | 2.725 | 6.24 | 10.66 | 15.42 | 36.26 | 47.51 | 71.13 | NS | 90.61 | Portland Cement | 60/70 | Penetration grade | 60/70 | HDPE | PE | Physical | Pellets | Fine | 2.36 | Wet | No | NS | 150 | NS | bitumen content | No | No | No | 10 | 10 | N | 5.3 | Air Voids | % | 5.3 | 5.3 | 4.8 | 3.5
61 | 775 | - | Yes | NS | NS | 0.99 | 2.725 | 6.24 | 10.66 | 15.42 | 36.26 | 47.51 | 71.13 | NS | 90.61 | Portland Cement | 60/70 | Penetration grade | 60/70 | PET | PET | Physical | Shredded | Fine | 2.36 | Wet | No | NS | 150 | NS | bitumen content | No | No | No | 9 | 9 | N | 5.3 | Air Voids | % | 5.3 | 5.3 | 4.8 | 3.7
61 | 776 | - | Yes | NS | NS | 0.99 | 2.725 | 6.24 | 10.66 | 15.42 | 36.26 | 47.51 | 71.13 | NS | 90.61 | Portland Cement | 60/70 | Penetration grade | 60/70 | HDPE | PE | Physical | Pellets | Fine | 2.36 | Wet | No | NS | 150 | NS | bitumen content | No | No | No | 9 | 9 | N | 5.3 | Air Voids | % | 5.3 | 5.3 | 4.8 | 4.1
61 | 777 | - | Yes | NS | NS | 0.99 | 2.725 | 6.24 | 10.66 | 15.42 | 36.26 | 47.51 | 71.13 | NS | 90.61 | Portland Cement | 60/70 | Penetration grade | 60/70 | PET | PET | Physical | Shredded | Fine | 2.36 | Wet | No | NS | 150 | NS | bitumen content | No | No | No | 8 | 8 | N | 5.3 | Air Voids | % | 5.3 | 5.3 | 4.8 | 4.41
61 | 778 | - | Yes | NS | NS | 0.99 | 2.725 | 6.24 | 10.66 | 15.42 | 36.26 | 47.51 | 71.13 | NS | 90.61 | Portland Cement | 60/70 | Penetration grade | 60/70 | HDPE | PE | Physical | Pellets | Fine | 2.36 | Wet | No | NS | 150 | NS | bitumen content | No | No | No | 8 | 8 | N | 5.3 | Air Voids | % | 5.3 | 5.3 | 4.8 | 4.57
61 | 779 | - | Yes | NS | NS | 0.99 | 2.725 | 6.24 | 10.66 | 15.42 | 36.26 | 47.51 | 71.13 | NS | 90.61 | Portland Cement | 60/70 | Penetration grade | 60/70 | HDPE | PE | Physical | Pellets | Fine | 2.36 | Wet | No | NS | 150 | NS | bitumen content | No | No | No | 8 | 8 | N | 5.3 | MS | KN | 5.3 | 5.3 | 12.45 | 15.84
61 | 780 | - | Yes | NS | NS | 0.99 | 2.725 | 6.24 | 10.66 | 15.42 | 36.26 | 47.51 | 71.13 | NS | 90.61 | Portland Cement | 60/70 | Penetration grade | 60/70 | HDPE | PE | Physical | Pellets | Fine | 2.36 | Wet | No | NS | 150 | NS | bitumen content | No | No | No | 9 | 9 | N | 5.3 | MS | KN | 5.3 | 5.3 | 12.45 | 17.92
61 | 781 | - | Yes | NS | NS | 0.99 | 2.725 | 6.24 | 10.66 | 15.42 | 36.26 | 47.51 | 71.13 | NS | 90.61 | Portland Cement | 60/70 | Penetration grade | 60/70 | HDPE | PE | Physical | Pellets | Fine | 2.36 | Wet | No | NS | 150 | NS | bitumen content | No | No | No | 10 | 10 | N | 5.3 | MS | KN | 5.3 | 5.3 | 12.45 | 16.2
61 | 782 | - | Yes | NS | NS | 0.99 | 2.725 | 6.24 | 10.66 | 15.42 | 36.26 | 47.51 | 71.13 | NS | 90.61 | Portland Cement | 60/70 | Penetration grade | 60/70 | HDPE | PE | Physical | Pellets | Fine | 2.36 | Wet | No | NS | 150 | NS | bitumen content | No | No | No | 8 | 8 | N | 5.3 | MF | mm | 5.3 | 5.3 | 2.4 | 4.32
61 | 783 | - | Yes | NS | NS | 0.99 | 2.725 | 6.24 | 10.66 | 15.42 | 36.26 | 47.51 | 71.13 | NS | 90.61 | Portland Cement | 60/70 | Penetration grade | 60/70 | HDPE | PE | Physical | Pellets | Fine | 2.36 | Wet | No | NS | 150 | NS | bitumen content | No | No | No | 9 | 9 | N | 5.3 | MF | mm | 5.3 | 5.3 | 2.4 | 4.9
61 | 784 | - | Yes | NS | NS | 0.99 | 2.725 | 6.24 | 10.66 | 15.42 | 36.26 | 47.51 | 71.13 | NS | 90.61 | Portland Cement | 60/70 | Penetration grade | 60/70 | HDPE | PE | Physical | Pellets | Fine | 2.36 | Wet | No | NS | 150 | NS | bitumen content | No | No | No | 10 | 10 | N | 5.3 | MF | mm | 5.3 | 5.3 | 2.4 | 5.2
61 | 785 | - | Yes | NS | NS | 0.99 | 2.725 | 6.24 | 10.66 | 15.42 | 36.26 | 47.51 | 71.13 | NS | 90.61 | Portland Cement | 60/70 | Penetration grade | 60/70 | HDPE | PE | Physical | Pellets | Fine | 2.36 | Wet | No | NS | 150 | NS | bitumen content | No | No | No | 8 | 8 | N | 5.3 | MQ | KN/mm | 5.3 | 5.3 | 5.1875 | 3.666667
61 | 786 | - | Yes | NS | NS | 0.99 | 2.725 | 6.24 | 10.66 | 15.42 | 36.26 | 47.51 | 71.13 | NS | 90.61 | Portland Cement | 60/70 | Penetration grade | 60/70 | HDPE | PE | Physical | Pellets | Fine | 2.36 | Wet | No | NS | 150 | NS | bitumen content | No | No | No | 9 | 9 | N | 5.3 | MQ | KN/mm | 5.3 | 5.3 | 5.1875 | 3.657143
61 | 787 | - | Yes | NS | NS | 0.99 | 2.725 | 6.24 | 10.66 | 15.42 | 36.26 | 47.51 | 71.13 | NS | 90.61 | Portland Cement | 60/70 | Penetration grade | 60/70 | HDPE | PE | Physical | Pellets | Fine | 2.36 | Wet | No | NS | 150 | NS | bitumen content | No | No | No | 10 | 10 | N | 5.3 | MQ | KN/mm | 5.3 | 5.3 | 5.1875 | 3.115385
61 | 788 | - | Yes | NS | NS | 0.99 | 2.725 | 6.24 | 10.66 | 15.42 | 36.26 | 47.51 | 71.13 | NS | 90.61 | Portland Cement | 60/70 | Penetration grade | 60/70 | PET | PET | Physical | Shredded | Fine | 2.36 | Wet | No | NS | 150 | NS | bitumen content | No | No | No | 8 | 8 | N | 5.3 | MS | KN | 5.3 | 5.3 | 12.45 | 14.24
61 | 789 | - | Yes | NS | NS | 0.99 | 2.725 | 6.24 | 10.66 | 15.42 | 36.26 | 47.51 | 71.13 | NS | 90.61 | Portland Cement | 60/70 | Penetration grade | 60/70 | PET | PET | Physical | Shredded | Fine | 2.36 | Wet | No | NS | 150 | NS | bitumen content | No | No | No | 9 | 9 | N | 5.3 | MS | KN | 5.3 | 5.3 | 12.45 | 15.22
61 | 790 | - | Yes | NS | NS | 0.99 | 2.725 | 6.24 | 10.66 | 15.42 | 36.26 | 47.51 | 71.13 | NS | 90.61 | Portland Cement | 60/70 | Penetration grade | 60/70 | PET | PET | Physical | Shredded | Fine | 2.36 | Wet | No | NS | 150 | NS | bitumen content | No | No | No | 10 | 10 | N | 5.3 | MS | KN | 5.3 | 5.3 | 12.45 | 15.1
61 | 791 | - | Yes | NS | NS | 0.99 | 2.725 | 6.24 | 10.66 | 15.42 | 36.26 | 47.51 | 71.13 | NS | 90.61 | Portland Cement | 60/70 | Penetration grade | 60/70 | PET | PET | Physical | Shredded | Fine | 2.36 | Wet | No | NS | 150 | NS | bitumen content | No | No | No | 8 | 8 | N | 5.3 | MF | mm | 5.3 | 5.3 | 2.4 | 3.5
61 | 792 | - | Yes | NS | NS | 0.99 | 2.725 | 6.24 | 10.66 | 15.42 | 36.26 | 47.51 | 71.13 | NS | 90.61 | Portland Cement | 60/70 | Penetration grade | 60/70 | PET | PET | Physical | Shredded | Fine | 2.36 | Wet | No | NS | 150 | NS | bitumen content | No | No | No | 9 | 9 | N | 5.3 | MF | mm | 5.3 | 5.3 | 2.4 | 3.6
61 | 793 | - | Yes | NS | NS | 0.99 | 2.725 | 6.24 | 10.66 | 15.42 | 36.26 | 47.51 | 71.13 | NS | 90.61 | Portland Cement | 60/70 | Penetration grade | 60/70 | PET | PET | Physical | Shredded | Fine | 2.36 | Wet | No | NS | 150 | NS | bitumen content | No | No | No | 10 | 10 | N | 5.3 | MF | mm | 5.3 | 5.3 | 2.4 | 3.67
61 | 794 | - | Yes | NS | NS | 0.99 | 2.725 | 6.24 | 10.66 | 15.42 | 36.26 | 47.51 | 71.13 | NS | 90.61 | Portland Cement | 60/70 | Penetration grade | 60/70 | PET | PET | Physical | Shredded | Fine | 2.36 | Wet | No | NS | 150 | NS | bitumen content | No | No | No | 8 | 8 | N | 5.3 | MQ | KN/mm | 5.3 | 5.3 | 5.1875 | 4.068571
61 | 795 | - | Yes | NS | NS | 0.99 | 2.725 | 6.24 | 10.66 | 15.42 | 36.26 | 47.51 | 71.13 | NS | 90.61 | Portland Cement | 60/70 | Penetration grade | 60/70 | PET | PET | Physical | Shredded | Fine | 2.36 | Wet | No | NS | 150 | NS | bitumen content | No | No | No | 9 | 9 | N | 5.3 | MQ | KN/mm | 5.3 | 5.3 | 5.1875 | 4.227778
61 | 796 | - | Yes | NS | NS | 0.99 | 2.725 | 6.24 | 10.66 | 15.42 | 36.26 | 47.51 | 71.13 | NS | 90.61 | Portland Cement | 60/70 | Penetration grade | 60/70 | PET | PET | Physical | Shredded | Fine | 2.36 | Wet | No | NS | 150 | NS | bitumen content | No | No | No | 10 | 10 | N | 5.3 | MQ | KN/mm | 5.3 | 5.3 | 5.1875 | 4.114441
61 | 797 | - | No | NS | NS | 0.99 | 2.725 | 6.24 | 10.66 | 15.42 | 36.26 | 47.51 | 71.13 | NS | 90.61 | Portland Cement | 60/70 | Penetration grade | 60/70 | N/a | N/a | N/a | N/a | N/a | N/a | N/a | N/a | N/a | N/a | N/a | N/a | N/a | N/a | N/a | N/a | N/a | N/a | N/a | Air Voids | % | 4.8 | N/a | 5.71 | N/a
61 | 798 | - | No | NS | NS | 0.99 | 2.725 | 6.24 | 10.66 | 15.42 | 36.26 | 47.51 | 71.13 | NS | 90.61 | Portland Cement | 60/70 | Penetration grade | 60/70 | N/a | N/a | N/a | N/a | N/a | N/a | N/a | N/a | N/a | N/a | N/a | N/a | N/a | N/a | N/a | N/a | N/a | N/a | N/a | Air Voids | % | 5 | N/a | 5.1 | N/a
61 | 799 | - | No | NS | NS | 0.99 | 2.725 | 6.24 | 10.66 | 15.42 | 36.26 | 47.51 | 71.13 | NS | 90.61 | Portland Cement | 60/70 | Penetration grade | 60/70 | N/a | N/a | N/a | N/a | N/a | N/a | N/a | N/a | N/a | N/a | N/a | N/a | N/a | N/a | N/a | N/a | N/a | N/a | N/a | Air Voids | % | 5.2 | N/a | 4.8 | N/a
61 | 800 | - | No | NS | NS | 0.99 | 2.725 | 6.24 | 10.66 | 15.42 | 36.26 | 47.51 | 71.13 | NS | 90.61 | Portland Cement | 60/70 | Penetration grade | 60/70 | N/a | N/a | N/a | N/a | N/a | N/a | N/a | N/a | N/a | N/a | N/a | N/a | N/a | N/a | N/a | N/a | N/a | N/a | N/a | Air Voids | % | 5.3 | N/a | 4.34 | N/a
61 | 801 | - | No | NS | NS | 0.99 | 2.725 | 6.24 | 10.66 | 15.42 | 36.26 | 47.51 | 71.13 | NS | 90.61 | Portland Cement | 60/70 | Penetration grade | 60/70 | N/a | N/a | N/a | N/a | N/a | N/a | N/a | N/a | N/a | N/a | N/a | N/a | N/a | N/a | N/a | N/a | N/a | N/a | N/a | Air Voids | % | 5.4 | N/a | 3.9 | N/a
61 | 802 | - | No | NS | NS | 0.99 | 2.725 | 6.24 | 10.66 | 15.42 | 36.26 | 47.51 | 71.13 | NS | 90.61 | Portland Cement | 60/70 | Penetration grade | 60/70 | N/a | N/a | N/a | N/a | N/a | N/a | N/a | N/a | N/a | N/a | N/a | N/a | N/a | N/a | N/a | N/a | N/a | N/a | N/a | MS | KN | 4.8 | N/a | 8.4 | N/a
61 | 803 | - | No | NS | NS | 0.99 | 2.725 | 6.24 | 10.66 | 15.42 | 36.26 | 47.51 | 71.13 | NS | 90.61 | Portland Cement | 60/70 | Penetration grade | 60/70 | N/a | N/a | N/a | N/a | N/a | N/a | N/a | N/a | N/a | N/a | N/a | N/a | N/a | N/a | N/a | N/a | N/a | N/a | N/a | MS | KN | 5 | N/a | 9.1 | N/a
61 | 804 | - | No | NS | NS | 0.99 | 2.725 | 6.24 | 10.66 | 15.42 | 36.26 | 47.51 | 71.13 | NS | 90.61 | Portland Cement | 60/70 | Penetration grade | 60/70 | N/a | N/a | N/a | N/a | N/a | N/a | N/a | N/a | N/a | N/a | N/a | N/a | N/a | N/a | N/a | N/a | N/a | N/a | N/a | MS | KN | 5.2 | N/a | 12.45 | N/a
61 | 805 | - | No | NS | NS | 0.99 | 2.725 | 6.24 | 10.66 | 15.42 | 36.26 | 47.51 | 71.13 | NS | 90.61 | Portland Cement | 60/70 | Penetration grade | 60/70 | N/a | N/a | N/a | N/a | N/a | N/a | N/a | N/a | N/a | N/a | N/a | N/a | N/a | N/a | N/a | N/a | N/a | N/a | N/a | MS | KN | 5.3 | N/a | 11.9 | N/a
61 | 806 | - | No | NS | NS | 0.99 | 2.725 | 6.24 | 10.66 | 15.42 | 36.26 | 47.51 | 71.13 | NS | 90.61 | Portland Cement | 60/70 | Penetration grade | 60/70 | N/a | N/a | N/a | N/a | N/a | N/a | N/a | N/a | N/a | N/a | N/a | N/a | N/a | N/a | N/a | N/a | N/a | N/a | N/a | MS | KN | 5.4 | N/a | 11.35 | N/a
61 | 807 | - | No | NS | NS | 0.99 | 2.725 | 6.24 | 10.66 | 15.42 | 36.26 | 47.51 | 71.13 | NS | 90.61 | Portland Cement | 60/70 | Penetration grade | 60/70 | N/a | N/a | N/a | N/a | N/a | N/a | N/a | N/a | N/a | N/a | N/a | N/a | N/a | N/a | N/a | N/a | N/a | N/a | N/a | MF | mm | 4.8 | N/a | 2.2 | N/a
61 | 808 | - | No | NS | NS | 0.99 | 2.725 | 6.24 | 10.66 | 15.42 | 36.26 | 47.51 | 71.13 | NS | 90.61 | Portland Cement | 60/70 | Penetration grade | 60/70 | N/a | N/a | N/a | N/a | N/a | N/a | N/a | N/a | N/a | N/a | N/a | N/a | N/a | N/a | N/a | N/a | N/a | N/a | N/a | MF | mm | 5 | N/a | 2.27 | N/a
61 | 809 | - | No | NS | NS | 0.99 | 2.725 | 6.24 | 10.66 | 15.42 | 36.26 | 47.51 | 71.13 | NS | 90.61 | Portland Cement | 60/70 | Penetration grade | 60/70 | N/a | N/a | N/a | N/a | N/a | N/a | N/a | N/a | N/a | N/a | N/a | N/a | N/a | N/a | N/a | N/a | N/a | N/a | N/a | MF | mm | 5.2 | N/a | 2.4 | N/a
61 | 810 | - | No | NS | NS | 0.99 | 2.725 | 6.24 | 10.66 | 15.42 | 36.26 | 47.51 | 71.13 | NS | 90.61 | Portland Cement | 60/70 | Penetration grade | 60/70 | N/a | N/a | N/a | N/a | N/a | N/a | N/a | N/a | N/a | N/a | N/a | N/a | N/a | N/a | N/a | N/a | N/a | N/a | N/a | MF | mm | 5.3 | N/a | 2.55 | N/a
61 | 811 | - | No | NS | NS | 0.99 | 2.725 | 6.24 | 10.66 | 15.42 | 36.26 | 47.51 | 71.13 | NS | 90.61 | Portland Cement | 60/70 | Penetration grade | 60/70 | N/a | N/a | N/a | N/a | N/a | N/a | N/a | N/a | N/a | N/a | N/a | N/a | N/a | N/a | N/a | N/a | N/a | N/a | N/a | MF | mm | 5.4 | N/a | 2.7 | N/a
61 | 812 | - | No | NS | NS | 0.99 | 2.725 | 6.24 | 10.66 | 15.42 | 36.26 | 47.51 | 71.13 | NS | 90.61 | Portland Cement | 60/70 | Penetration grade | 60/70 | N/a | N/a | N/a | N/a | N/a | N/a | N/a | N/a | N/a | N/a | N/a | N/a | N/a | N/a | N/a | N/a | N/a | N/a | N/a | MQ | KN/mm | 4.8 | N/a | 3.818182 | N/a
61 | 813 | - | No | NS | NS | 0.99 | 2.725 | 6.24 | 10.66 | 15.42 | 36.26 | 47.51 | 71.13 | NS | 90.61 | Portland Cement | 60/70 | Penetration grade | 60/70 | N/a | N/a | N/a | N/a | N/a | N/a | N/a | N/a | N/a | N/a | N/a | N/a | N/a | N/a | N/a | N/a | N/a | N/a | N/a | MQ | KN/mm | 5 | N/a | 4.008811 | N/a
61 | 814 | - | No | NS | NS | 0.99 | 2.725 | 6.24 | 10.66 | 15.42 | 36.26 | 47.51 | 71.13 | NS | 90.61 | Portland Cement | 60/70 | Penetration grade | 60/70 | N/a | N/a | N/a | N/a | N/a | N/a | N/a | N/a | N/a | N/a | N/a | N/a | N/a | N/a | N/a | N/a | N/a | N/a | N/a | MQ | KN/mm | 5.2 | N/a | 5.1875 | N/a
61 | 815 | - | No | NS | NS | 0.99 | 2.725 | 6.24 | 10.66 | 15.42 | 36.26 | 47.51 | 71.13 | NS | 90.61 | Portland Cement | 60/70 | Penetration grade | 60/70 | N/a | N/a | N/a | N/a | N/a | N/a | N/a | N/a | N/a | N/a | N/a | N/a | N/a | N/a | N/a | N/a | N/a | N/a | N/a | MQ | KN/mm | 5.3 | N/a | 4.666667 | N/a
61 | 816 | - | No | NS | NS | 0.99 | 2.725 | 6.24 | 10.66 | 15.42 | 36.26 | 47.51 | 71.13 | NS | 90.61 | Portland Cement | 60/70 | Penetration grade | 60/70 | N/a | N/a | N/a | N/a | N/a | N/a | N/a | N/a | N/a | N/a | N/a | N/a | N/a | N/a | N/a | N/a | N/a | N/a | N/a | MQ | KN/mm | 5.4 | N/a | 4.203704 | N/a
63 | 817 | M1 | No | BC | NS | NS | NS | 7 | 23 | 32 | 50 | 62 | 79 | NS | 100 | NS | VG-30 | Viscosity grade | 50/70 | N/a | N/a | N/a | N/a | N/a | N/a | N/a | N/a | N/a | N/a | N/a | N/a | N/a | N/a | N/a | N/a | N/a | N/a | N/a | Air Voids | % | 6.12 | No Compares | 4 | N/a
63 | 818 | M2 | Yes | BC | NS | NS | NS | 7 | 23 | 32 | 50 | 62 | 79 | NS | 100 | NS | VG-30 | Viscosity grade | 50/70 | PE | PE | Physical | Shredded | N/a | N/a | Dry | No | NS | NS | NS | bitumen content | No | No | No | 2 | 2 | Y | 6.18 | Air Voids | % | No Compare | 6.18 | No Compare | 4
63 | 819 | M3 | Yes | BC | NS | NS | NS | 7 | 23 | 32 | 50 | 62 | 79 | NS | 100 | NS | VG-30 | Viscosity grade | 50/70 | PE | PE | Physical | Shredded | N/a | N/a | Dry | No | NS | NS | NS | bitumen content | No | No | No | 4 | 4 | Y | 6.29 | Air Voids | % | No Compare | 6.29 | No Compare | 4
63 | 820 | M4 | Yes | BC | NS | NS | NS | 7 | 23 | 32 | 50 | 62 | 79 | NS | 100 | NS | VG-30 | Viscosity grade | 50/70 | PE | PE | Physical | Shredded | N/a | N/a | Dry | No | NS | NS | NS | bitumen content | No | No | No | 6 | 6 | Y | 6.31 | Air Voids | % | No Compare | 6.31 | No Compare | 4
63 | 821 | M1 | No | BC | NS | NS | NS | 7 | 23 | 32 | 50 | 62 | 79 | NS | 100 | NS | VG-30 | Viscosity grade | 50/70 | N/a | N/a | N/a | N/a | N/a | N/a | N/a | N/a | N/a | N/a | N/a | N/a | N/a | N/a | N/a | N/a | N/a | N/a | N/a | MS | KN | 6.12 | No Compares | 14.705 | N/a
63 | 822 | M2 | Yes | BC | NS | NS | NS | 7 | 23 | 32 | 50 | 62 | 79 | NS | 100 | NS | VG-30 | Viscosity grade | 50/70 | PE | PE | Physical | Shredded | N/a | N/a | Dry | No | NS | NS | NS | bitumen content | No | No | No | 2 | 2 | Y | 6.18 | MS | KN | No Compare | 6.18 | No Compare | 16.49
63 | 823 | M3 | Yes | BC | NS | NS | NS | 7 | 23 | 32 | 50 | 62 | 79 | NS | 100 | NS | VG-30 | Viscosity grade | 50/70 | PE | PE | Physical | Shredded | N/a | N/a | Dry | No | NS | NS | NS | bitumen content | No | No | No | 4 | 4 | Y | 6.29 | MS | KN | No Compare | 6.29 | No Compare | 16.712
63 | 824 | M4 | Yes | BC | NS | NS | NS | 7 | 23 | 32 | 50 | 62 | 79 | NS | 100 | NS | VG-30 | Viscosity grade | 50/70 | PE | PE | Physical | Shredded | N/a | N/a | Dry | No | NS | NS | NS | bitumen content | No | No | No | 6 | 6 | Y | 6.31 | MS | KN | No Compare | 6.31 | No Compare | 15.47
63 | 825 | M1 | No | BC | NS | NS | NS | 7 | 23 | 32 | 50 | 62 | 79 | NS | 100 | NS | VG-30 | Viscosity grade | 50/70 | N/a | N/a | N/a | N/a | N/a | N/a | N/a | N/a | N/a | N/a | N/a | N/a | N/a | N/a | N/a | N/a | N/a | N/a | N/a | MF | mm | 6.12 | No Compares | 3.029 | N/a
63 | 826 | M2 | Yes | BC | NS | NS | NS | 7 | 23 | 32 | 50 | 62 | 79 | NS | 100 | NS | VG-30 | Viscosity grade | 50/70 | PE | PE | Physical | Shredded | N/a | N/a | Dry | No | NS | NS | NS | bitumen content | No | No | No | 2 | 2 | Y | 6.18 | MF | mm | No Compare | 6.18 | No Compare | 2.914
63 | 827 | M3 | Yes | BC | NS | NS | NS | 7 | 23 | 32 | 50 | 62 | 79 | NS | 100 | NS | VG-30 | Viscosity grade | 50/70 | PE | PE | Physical | Shredded | N/a | N/a | Dry | No | NS | NS | NS | bitumen content | No | No | No | 4 | 4 | Y | 6.29 | MF | mm | No Compare | 6.29 | No Compare | 2.775
63 | 828 | M4 | Yes | BC | NS | NS | NS | 7 | 23 | 32 | 50 | 62 | 79 | NS | 100 | NS | VG-30 | Viscosity grade | 50/70 | PE | PE | Physical | Shredded | N/a | N/a | Dry | No | NS | NS | NS | bitumen content | No | No | No | 6 | 6 | Y | 6.31 | MF | mm | No Compare | 6.31 | No Compare | 2.56
63 | 829 | M1 | No | BC | NS | NS | NS | 7 | 23 | 32 | 50 | 62 | 79 | NS | 100 | NS | VG-30 | Viscosity grade | 50/70 | N/a | N/a | N/a | N/a | N/a | N/a | N/a | N/a | N/a | N/a | N/a | N/a | N/a | N/a | N/a | N/a | N/a | N/a | N/a | MQ | KN/mm | 6.12 | No Compares | 4.85 | N/a
63 | 830 | M2 | Yes | BC | NS | NS | NS | 7 | 23 | 32 | 50 | 62 | 79 | NS | 100 | NS | VG-30 | Viscosity grade | 50/70 | PE | PE | Physical | Shredded | N/a | N/a | Dry | No | NS | NS | NS | bitumen content | No | No | No | 2 | 2 | Y | 6.18 | MQ | KN/mm | No Compare | 6.18 | No Compare | 6.65
63 | 831 | M3 | Yes | BC | NS | NS | NS | 7 | 23 | 32 | 50 | 62 | 79 | NS | 100 | NS | VG-30 | Viscosity grade | 50/70 | PE | PE | Physical | Shredded | N/a | N/a | Dry | No | NS | NS | NS | bitumen content | No | No | No | 4 | 4 | Y | 6.29 | MQ | KN/mm | No Compare | 6.29 | No Compare | 6.02
63 | 832 | M4 | Yes | BC | NS | NS | NS | 7 | 23 | 32 | 50 | 62 | 79 | NS | 100 | NS | VG-30 | Viscosity grade | 50/70 | PE | PE | Physical | Shredded | N/a | N/a | Dry | No | NS | NS | NS | bitumen content | No | No | No | 6 | 6 | Y | 6.31 | MQ | KN/mm | No Compare | 6.31 | No Compare | 6.04
67 | 833 | Fine | Yes | Dense Graded | Granite | 0.47 | NS | 7.04 | 22.85 | 31.86 | 49.74 | 61.67 | 78.84 | 94.91 | 100.02 | NS | VG-30 | Viscosity grade | 50/70 | PET | PET | Physical | Shredded | Fine | 0.3 | Dry | NS | NS | NS | NS | bitumen content | No | No | No | 7.5 | 7.5 | N | 5.2 | MS | KN | 5.2 | 5.2 | 11.66 | 10.95
67 | 834 | Coarse | Yes | Dense Graded | Granite | 0.47 | NS | 7.04 | 22.85 | 31.86 | 49.74 | 61.67 | 78.84 | 94.91 | 100.02 | NS | VG-30 | Viscosity grade | 50/70 | PET | PET | Physical | Shredded | Fine | 1.77 | Dry | NS | NS | NS | NS | bitumen content | No | No | No | 7.5 | 7.5 | N | 5.2 | MS | KN | 5.2 | 5.2 | 11.66 | 11.11
67 | 835 | Fine | Yes | Dense Graded | Granite | 0.47 | NS | 7.04 | 22.85 | 31.86 | 49.74 | 61.67 | 78.84 | 94.91 | 100.02 | NS | VG-30 | Viscosity grade | 50/70 | PET | PET | Physical | Shredded | Fine | 0.3 | Dry | NS | NS | NS | NS | bitumen content | No | No | No | 5 | 5 | N | 5.2 | MS | KN | 5.2 | 5.2 | 11.66 | 12.35
67 | 836 | Coarse | Yes | Dense Graded | Granite | 0.47 | NS | 7.04 | 22.85 | 31.86 | 49.74 | 61.67 | 78.84 | 94.91 | 100.02 | NS | VG-30 | Viscosity grade | 50/70 | PET | PET | Physical | Shredded | Fine | 1.77 | Dry | NS | NS | NS | NS | bitumen content | No | No | No | 5 | 5 | N | 5.2 | MS | KN | 5.2 | 5.2 | 11.66 | 12.69
67 | 837 | Coarse | Yes | Dense Graded | Granite | 0.47 | NS | 7.04 | 22.85 | 31.86 | 49.74 | 61.67 | 78.84 | 94.91 | 100.02 | NS | VG-30 | Viscosity grade | 50/70 | PET | PET | Physical | Shredded | Fine | 1.77 | Dry | NS | NS | NS | NS | bitumen content | No | No | No | 5 | 5 | N | 5.2 | Air Voids | % | 5.2 | 5.2 | 4 | 4.13
67 | 838 | Coarse | Yes | Dense Graded | Granite | 0.47 | NS | 7.04 | 22.85 | 31.86 | 49.74 | 61.67 | 78.84 | 94.91 | 100.02 | NS | VG-30 | Viscosity grade | 50/70 | PET | PET | Physical | Shredded | Fine | 1.77 | Dry | NS | NS | NS | NS | bitumen content | No | No | No | 2 | 2 | N | 5.2 | Air Voids | % | 5.2 | 5.2 | 4 | 3.96
67 | 839 | Fine | Yes | Dense Graded | Granite | 0.47 | NS | 7.04 | 22.85 | 31.86 | 49.74 | 61.67 | 78.84 | 94.91 | 100.02 | NS | VG-30 | Viscosity grade | 50/70 | PET | PET | Physical | Shredded | Fine | 0.3 | Dry | NS | NS | NS | NS | bitumen content | No | No | No | 2 | 2 | N | 5.2 | Air Voids | % | 5.2 | 5.2 | 4 | 4.64
67 | 840 | Coarse | Yes | Dense Graded | Granite | 0.47 | NS | 7.04 | 22.85 | 31.86 | 49.74 | 61.67 | 78.84 | 94.91 | 100.02 | NS | VG-30 | Viscosity grade | 50/70 | PET | PET | Physical | Shredded | Fine | 1.77 | Dry | NS | NS | NS | NS | bitumen content | No | No | No | 2 | 2 | N | 5.2 | MS | KN | 5.2 | 5.2 | 11.66 | 13.55
67 | 841 | Fine | Yes | Dense Graded | Granite | 0.47 | NS | 7.04 | 22.85 | 31.86 | 49.74 | 61.67 | 78.84 | 94.91 | 100.02 | NS | VG-30 | Viscosity grade | 50/70 | PET | PET | Physical | Shredded | Fine | 0.3 | Dry | NS | NS | NS | NS | bitumen content | No | No | No | 2 | 2 | N | 5.2 | MS | KN | 5.2 | 5.2 | 11.66 | 12.25
67 | 842 | Coarse | Yes | Dense Graded | Granite | 0.47 | NS | 7.04 | 22.85 | 31.86 | 49.74 | 61.67 | 78.84 | 94.91 | 100.02 | NS | VG-30 | Viscosity grade | 50/70 | PET | PET | Physical | Shredded | Fine | 1.77 | Dry | NS | NS | NS | NS | bitumen content | No | No | No | 2 | 2 | N | 5.2 | MF | mm | 5.2 | 5.2 | 3.14 | 3.05
67 | 843 | Coarse | Yes | Dense Graded | Granite | 0.47 | NS | 7.04 | 22.85 | 31.86 | 49.74 | 61.67 | 78.84 | 94.91 | 100.02 | NS | VG-30 | Viscosity grade | 50/70 | PET | PET | Physical | Shredded | Fine | 1.77 | Dry | NS | NS | NS | NS | bitumen content | No | No | No | 5 | 5 | N | 5.2 | MF | mm | 5.2 | 5.2 | 3.14 | 2.59
67 | 844 | Coarse | Yes | Dense Graded | Granite | 0.47 | NS | 7.04 | 22.85 | 31.86 | 49.74 | 61.67 | 78.84 | 94.91 | 100.02 | NS | VG-30 | Viscosity grade | 50/70 | PET | PET | Physical | Shredded | Fine | 1.77 | Dry | NS | NS | NS | NS | bitumen content | No | No | No | 7.5 | 7.5 | N | 5.2 | MF | mm | 5.2 | 5.2 | 3.14 | 3.13
67 | 845 | Fine | Yes | Dense Graded | Granite | 0.47 | NS | 7.04 | 22.85 | 31.86 | 49.74 | 61.67 | 78.84 | 94.91 | 100.02 | NS | VG-30 | Viscosity grade | 50/70 | PET | PET | Physical | Shredded | Fine | 0.3 | Dry | NS | NS | NS | NS | bitumen content | No | No | No | 2 | 2 | N | 5.2 | MF | mm | 5.2 | 5.2 | 3.14 | 2.66
67 | 846 | Fine | Yes | Dense Graded | Granite | 0.47 | NS | 7.04 | 22.85 | 31.86 | 49.74 | 61.67 | 78.84 | 94.91 | 100.02 | NS | VG-30 | Viscosity grade | 50/70 | PET | PET | Physical | Shredded | Fine | 0.3 | Dry | NS | NS | NS | NS | bitumen content | No | No | No | 5 | 5 | N | 5.2 | MF | mm | 5.2 | 5.2 | 3.14 | 2.8
67 | 847 | Fine | Yes | Dense Graded | Granite | 0.47 | NS | 7.04 | 22.85 | 31.86 | 49.74 | 61.67 | 78.84 | 94.91 | 100.02 | NS | VG-30 | Viscosity grade | 50/70 | PET | PET | Physical | Shredded | Fine | 0.3 | Dry | NS | NS | NS | NS | bitumen content | No | No | No | 7.5 | 7.5 | N | 5.2 | MF | mm | 5.2 | 5.2 | 3.14 | 3.22
67 | 848 | Coarse | Yes | Dense Graded | Granite | 0.47 | NS | 7.04 | 22.85 | 31.86 | 49.74 | 61.67 | 78.84 | 94.91 | 100.02 | NS | VG-30 | Viscosity grade | 50/70 | PET | PET | Physical | Shredded | Fine | 1.77 | Dry | NS | NS | NS | NS | bitumen content | No | No | No | 2 | 2 | N | 5.2 | MQ | KN/mm | 5.2 | 5.2 | 3.713376 | 4.442623
67 | 849 | Coarse | Yes | Dense Graded | Granite | 0.47 | NS | 7.04 | 22.85 | 31.86 | 49.74 | 61.67 | 78.84 | 94.91 | 100.02 | NS | VG-30 | Viscosity grade | 50/70 | PET | PET | Physical | Shredded | Fine | 1.77 | Dry | NS | NS | NS | NS | bitumen content | No | No | No | 5 | 5 | N | 5.2 | MQ | KN/mm | 5.2 | 5.2 | 3.713376 | 4.899614
67 | 850 | Coarse | Yes | Dense Graded | Granite | 0.47 | NS | 7.04 | 22.85 | 31.86 | 49.74 | 61.67 | 78.84 | 94.91 | 100.02 | NS | VG-30 | Viscosity grade | 50/70 | PET | PET | Physical | Shredded | Fine | 1.77 | Dry | NS | NS | NS | NS | bitumen content | No | No | No | 7.5 | 7.5 | N | 5.2 | MQ | KN/mm | 5.2 | 5.2 | 3.713376 | 3.549521
67 | 851 | Fine | Yes | Dense Graded | Granite | 0.47 | NS | 7.04 | 22.85 | 31.86 | 49.74 | 61.67 | 78.84 | 94.91 | 100.02 | NS | VG-30 | Viscosity grade | 50/70 | PET | PET | Physical | Shredded | Fine | 0.3 | Dry | NS | NS | NS | NS | bitumen content | No | No | No | 2 | 2 | N | 5.2 | MQ | KN/mm | 5.2 | 5.2 | 3.713376 | 4.605263
67 | 852 | Fine | Yes | Dense Graded | Granite | 0.47 | NS | 7.04 | 22.85 | 31.86 | 49.74 | 61.67 | 78.84 | 94.91 | 100.02 | NS | VG-30 | Viscosity grade | 50/70 | PET | PET | Physical | Shredded | Fine | 0.3 | Dry | NS | NS | NS | NS | bitumen content | No | No | No | 5 | 5 | N | 5.2 | MQ | KN/mm | 5.2 | 5.2 | 3.713376 | 4.410714
67 | 853 | Fine | Yes | Dense Graded | Granite | 0.47 | NS | 7.04 | 22.85 | 31.86 | 49.74 | 61.67 | 78.84 | 94.91 | 100.02 | NS | VG-30 | Viscosity grade | 50/70 | PET | PET | Physical | Shredded | Fine | 0.3 | Dry | NS | NS | NS | NS | bitumen content | No | No | No | 7.5 | 7.5 | N | 5.2 | MQ | KN/mm | 5.2 | 5.2 | 3.713376 | 3.400621
67 | 854 | Coarse | Yes | Dense Graded | Granite | 0.47 | NS | 7.04 | 22.85 | 31.86 | 49.74 | 61.67 | 78.84 | 94.91 | 100.02 | NS | VG-30 | Viscosity grade | 50/70 | PET | PET | Physical | Shredded | Fine | 1.77 | Dry | NS | NS | NS | NS | bitumen content | No | No | No | 2 | 2 | N | 5.2 | TSR | % | 5.2 | 5.2 | 95.6 | 85.03
67 | 855 | Coarse | Yes | Dense Graded | Granite | 0.47 | NS | 7.04 | 22.85 | 31.86 | 49.74 | 61.67 | 78.84 | 94.91 | 100.02 | NS | VG-30 | Viscosity grade | 50/70 | PET | PET | Physical | Shredded | Fine | 1.77 | Dry | NS | NS | NS | NS | bitumen content | No | No | No | 5 | 5 | N | 5.2 | TSR | % | 5.2 | 5.2 | 95.6 | 86.58
67 | 856 | Coarse | Yes | Dense Graded | Granite | 0.47 | NS | 7.04 | 22.85 | 31.86 | 49.74 | 61.67 | 78.84 | 94.91 | 100.02 | NS | VG-30 | Viscosity grade | 50/70 | PET | PET | Physical | Shredded | Fine | 1.77 | Dry | NS | NS | NS | NS | bitumen content | No | No | No | 7.5 | 7.5 | N | 5.2 | TSR | % | 5.2 | 5.2 | 95.6 | 83.52
67 | 857 | Fine | Yes | Dense Graded | Granite | 0.47 | NS | 7.04 | 22.85 | 31.86 | 49.74 | 61.67 | 78.84 | 94.91 | 100.02 | NS | VG-30 | Viscosity grade | 50/70 | PET | PET | Physical | Shredded | Fine | 0.3 | Dry | NS | NS | NS | NS | bitumen content | No | No | No | 2 | 2 | N | 5.2 | TSR | % | 5.2 | 5.2 | 95.6 | 88.81
67 | 858 | Fine | Yes | Dense Graded | Granite | 0.47 | NS | 7.04 | 22.85 | 31.86 | 49.74 | 61.67 | 78.84 | 94.91 | 100.02 | NS | VG-30 | Viscosity grade | 50/70 | PET | PET | Physical | Shredded | Fine | 0.3 | Dry | NS | NS | NS | NS | bitumen content | No | No | No | 5 | 5 | N | 5.2 | TSR | % | 5.2 | 5.2 | 95.6 | 86.81
67 | 859 | Fine | Yes | Dense Graded | Granite | 0.47 | NS | 7.04 | 22.85 | 31.86 | 49.74 | 61.67 | 78.84 | 94.91 | 100.02 | NS | VG-30 | Viscosity grade | 50/70 | PET | PET | Physical | Shredded | Fine | 0.3 | Dry | NS | NS | NS | NS | bitumen content | No | No | No | 7.5 | 7.5 | N | 5.2 | TSR | % | 5.2 | 5.2 | 95.6 | 85.79
67 | 860 | Fine | Yes | Dense Graded | Granite | 0.47 | NS | 7.04 | 22.85 | 31.86 | 49.74 | 61.67 | 78.84 | 94.91 | 100.02 | NS | VG-30 | Viscosity grade | 50/70 | PET | PET | Physical | Shredded | Fine | 0.3 | Dry | NS | NS | NS | NS | bitumen content | No | No | No | 5 | 5 | N | 5.2 | Air Voids | % | 5.2 | 5.2 | 4 | 4.77
67 | 861 | Coarse | Yes | Dense Graded | Granite | 0.47 | NS | 7.04 | 22.85 | 31.86 | 49.74 | 61.67 | 78.84 | 94.91 | 100.02 | NS | VG-30 | Viscosity grade | 50/70 | PET | PET | Physical | Shredded | Fine | 1.77 | Dry | NS | NS | NS | NS | bitumen content | No | No | No | 7.5 | 7.5 | N | 5.2 | Air Voids | % | 5.2 | 5.2 | 4 | 4.78
67 | 862 | Fine | Yes | Dense Graded | Granite | 0.47 | NS | 7.04 | 22.85 | 31.86 | 49.74 | 61.67 | 78.84 | 94.91 | 100.02 | NS | VG-30 | Viscosity grade | 50/70 | PET | PET | Physical | Shredded | Fine | 0.3 | Dry | NS | NS | NS | NS | bitumen content | No | No | No | 7.5 | 7.5 | N | 5.2 | Air Voids | % | 5.2 | 5.2 | 4 | 4.92
67 | 863 | N/a | No | Dense Graded | Granite | 0.47 | NS | 7.04 | 22.85 | 31.86 | 49.74 | 61.67 | 78.84 | 94.91 | 100.02 | NS | VG-30 | Viscosity grade | 50/70 | N/a | N/a | N/a | N/a | N/a | N/a | N/a | N/a | N/a | N/a | N/a | N/a | N/a | N/a | N/a | N/a | N/a | N/a | N/a | Air Voids | % | 5.2 | N/a | 4 | N/a
67 | 864 | N/a | No | Dense Graded | Granite | 0.47 | NS | 7.04 | 22.85 | 31.86 | 49.74 | 61.67 | 78.84 | 94.91 | 100.02 | NS | VG-30 | Viscosity grade | 50/70 | N/a | N/a | N/a | N/a | N/a | N/a | N/a | N/a | N/a | N/a | N/a | N/a | N/a | N/a | N/a | N/a | N/a | N/a | N/a | MS | kN | 5.2 | N/a | 11.66 | N/a
67 | 865 | N/a | No | Dense Graded | Granite | 0.47 | NS | 7.04 | 22.85 | 31.86 | 49.74 | 61.67 | 78.84 | 94.91 | 100.02 | NS | VG-30 | Viscosity grade | 50/70 | N/a | N/a | N/a | N/a | N/a | N/a | N/a | N/a | N/a | N/a | N/a | N/a | N/a | N/a | N/a | N/a | N/a | N/a | N/a | MF | mm | 5.2 | N/a | 3.14 | N/a
67 | 866 | N/a | No | Dense Graded | Granite | 0.47 | NS | 7.04 | 22.85 | 31.86 | 49.74 | 61.67 | 78.84 | 94.91 | 100.02 | NS | VG-30 | Viscosity grade | 50/70 | N/a | N/a | N/a | N/a | N/a | N/a | N/a | N/a | N/a | N/a | N/a | N/a | N/a | N/a | N/a | N/a | N/a | N/a | N/a | MQ | kN/mm | 5.2 | N/a | 3.71 | N/a
67 | 867 | N/a | No | Dense Graded | Granite | 0.47 | NS | 7.04 | 22.85 | 31.86 | 49.74 | 61.67 | 78.84 | 94.91 | 100.02 | NS | VG-30 | Viscosity grade | 50/70 | N/a | N/a | N/a | N/a | N/a | N/a | N/a | N/a | N/a | N/a | N/a | N/a | N/a | N/a | N/a | N/a | N/a | N/a | N/a | TSR | % | 5.2 | N/a | 95.6 | N/a
68 | 868 | - | No | DBM Degree 2 | Basaltic | 1.2 | 2.8 | 4.86 | 13.78 | 20.56 | 34.94 | 45.68 | 60.5 | 66.63 | 83.11 | NS | VG-30 | Viscosity grade | 50/70 | N/a | N/a | N/a | N/a | N/a | N/a | N/a | N/a | N/a | N/a | N/a | N/a | N/a | N/a | N/a | N/a | N/a | N/a | N/a | Air Voids | % | 5.23 | N/a | 4 | No Compare
68 | 869 | - | Yes | DBM Degree 2 | Basaltic | 1.2 | 2.8 | 4.86 | 13.78 | 20.56 | 34.94 | 45.68 | 60.5 | 66.63 | 83.11 | NS | VG-30 | Viscosity grade | 50/70 | PP | PP | Physical | Shredded | Fine | 0.15 | Wet | No | 3500 | 180 | 0.75 | bitumen content | No | No | No | 0.5 | 0.5 | Y | 5.17 | Air Voids | % | No Compare | 5.17 | No Compare | 4
68 | 870 | - | Yes | DBM Degree 2 | Basaltic | 1.2 | 2.8 | 4.86 | 13.78 | 20.56 | 34.94 | 45.68 | 60.5 | 66.63 | 83.11 | NS | VG-30 | Viscosity grade | 50/70 | PP | PP | Physical | Shredded | Fine | 0.15 | Wet | No | 3500 | 180 | 0.75 | bitumen content | No | No | No | 1 | 1 | Y | 5.13 | Air Voids | % | No Compare | 5.13 | No Compare | 4
68 | 871 | - | Yes | DBM Degree 2 | Basaltic | 1.2 | 2.8 | 4.86 | 13.78 | 20.56 | 34.94 | 45.68 | 60.5 | 66.63 | 83.11 | NS | VG-30 | Viscosity grade | 50/70 | PP | PP | Physical | Shredded | Fine | 0.15 | Wet | No | 3500 | 180 | 0.75 | bitumen content | No | No | No | 2 | 2 | Y | 5 | Air Voids | % | No Compare | 5 | No Compare | 4
68 | 872 | - | Yes | DBM Degree 2 | Basaltic | 1.2 | 2.8 | 4.86 | 13.78 | 20.56 | 34.94 | 45.68 | 60.5 | 66.63 | 83.11 | NS | VG-30 | Viscosity grade | 50/70 | PP | PP | Physical | Shredded | Fine | 0.15 | Wet | No | 3500 | 180 | 0.75 | bitumen content | No | No | No | 3 | 3 | Y | 4.96 | Air Voids | % | No Compare | 4.96 | No Compare | 4
68 | 873 | - | Yes | DBM Degree 2 | Basaltic | 1.2 | 2.8 | 4.86 | 13.78 | 20.56 | 34.94 | 45.68 | 60.5 | 66.63 | 83.11 | NS | VG-30 | Viscosity grade | 50/70 | PP | PP | Physical | Shredded | Fine | 0.15 | Wet | No | 3500 | 180 | 0.75 | bitumen content | No | No | No | 4 | 4 | Y | 4.91 | Air Voids | % | No Compare | 4.91 | No Compare | 4
68 | 874 | - | Yes | DBM Degree 2 | Basaltic | 1.2 | 2.8 | 4.86 | 13.78 | 20.56 | 34.94 | 45.68 | 60.5 | 66.63 | 83.11 | NS | VG-30 | Viscosity grade | 50/70 | PP | PP | Physical | Shredded | Fine | 0.15 | Wet | No | 3500 | 180 | 0.75 | bitumen content | No | No | No | 4.5 | 4.5 | Y | 4.88 | Air Voids | % | No Compare | 4.88 | No Compare | 4
68 | 875 | - | No | DBM Degree 2 | Basaltic | 1.2 | 2.8 | 4.86 | 13.78 | 20.56 | 34.94 | 45.68 | 60.5 | 66.63 | 83.11 | NS | VG-30 | Viscosity grade | 50/70 | N/a | N/a | N/a | N/a | N/a | N/a | N/a | N/a | N/a | N/a | N/a | N/a | N/a | N/a | N/a | N/a | N/a | N/a | N/a | MS | Kg | 5.23 | N/a | 1553.97 | No Compare
68 | 876 | - | Yes | DBM Degree 2 | Basaltic | 1.2 | 2.8 | 4.86 | 13.78 | 20.56 | 34.94 | 45.68 | 60.5 | 66.63 | 83.11 | NS | VG-30 | Viscosity grade | 50/70 | PP | PP | Physical | Shredded | Fine | 0.15 | Wet | No | 3500 | 180 | 0.75 | bitumen content | No | No | No | 0.5 | 0.5 | Y | 5.17 | MS | Kg | No Compare | 5.17 | No Compare | 1656.9
68 | 877 | - | Yes | DBM Degree 2 | Basaltic | 1.2 | 2.8 | 4.86 | 13.78 | 20.56 | 34.94 | 45.68 | 60.5 | 66.63 | 83.11 | NS | VG-30 | Viscosity grade | 50/70 | PP | PP | Physical | Shredded | Fine | 0.15 | Wet | No | 3500 | 180 | 0.75 | bitumen content | No | No | No | 1 | 1 | Y | 5.13 | MS | Kg | No Compare | 5.13 | No Compare | 1694.56
68 | 878 | - | Yes | DBM Degree 2 | Basaltic | 1.2 | 2.8 | 4.86 | 13.78 | 20.56 | 34.94 | 45.68 | 60.5 | 66.63 | 83.11 | NS | VG-30 | Viscosity grade | 50/70 | PP | PP | Physical | Shredded | Fine | 0.15 | Wet | No | 3500 | 180 | 0.75 | bitumen content | No | No | No | 2 | 2 | Y | 5 | MS | Kg | No Compare | 5 | No Compare | 1707.11
68 | 879 | - | Yes | DBM Degree 2 | Basaltic | 1.2 | 2.8 | 4.86 | 13.78 | 20.56 | 34.94 | 45.68 | 60.5 | 66.63 | 83.11 | NS | VG-30 | Viscosity grade | 50/70 | PP | PP | Physical | Shredded | Fine | 0.15 | Wet | No | 3500 | 180 | 0.75 | bitumen content | No | No | No | 3 | 3 | Y | 4.96 | MS | Kg | No Compare | 4.96 | No Compare | 1267.78
68 | 880 | - | Yes | DBM Degree 2 | Basaltic | 1.2 | 2.8 | 4.86 | 13.78 | 20.56 | 34.94 | 45.68 | 60.5 | 66.63 | 83.11 | NS | VG-30 | Viscosity grade | 50/70 | PP | PP | Physical | Shredded | Fine | 0.15 | Wet | No | 3500 | 180 | 0.75 | bitumen content | No | No | No | 4 | 4 | Y | 4.91 | MS | Kg | No Compare | 4.91 | No Compare | 1182.43
68 | 881 | - | Yes | DBM Degree 2 | Basaltic | 1.2 | 2.8 | 4.86 | 13.78 | 20.56 | 34.94 | 45.68 | 60.5 | 66.63 | 83.11 | NS | VG-30 | Viscosity grade | 50/70 | PP | PP | Physical | Shredded | Fine | 0.15 | Wet | No | 3500 | 180 | 0.75 | bitumen content | No | No | No | 4.5 | 4.5 | Y | 4.88 | MS | Kg | No Compare | 4.88 | No Compare | 1142.26
68 | 882 | - | No | DBM Degree 2 | Basaltic | 1.2 | 2.8 | 4.86 | 13.78 | 20.56 | 34.94 | 45.68 | 60.5 | 66.63 | 83.11 | NS | VG-30 | Viscosity grade | 50/70 | N/a | N/a | N/a | N/a | N/a | N/a | N/a | N/a | N/a | N/a | N/a | N/a | N/a | N/a | N/a | N/a | N/a | N/a | N/a | TSR | % | 5.23 | N/a | 82.51 | No Compare
68 | 883 | - | Yes | DBM Degree 2 | Basaltic | 1.2 | 2.8 | 4.86 | 13.78 | 20.56 | 34.94 | 45.68 | 60.5 | 66.63 | 83.11 | NS | VG-30 | Viscosity grade | 50/70 | PP | PP | Physical | Shredded | Fine | 0.15 | Wet | No | 3500 | 180 | 0.75 | bitumen content | No | No | No | 0.5 | 0.5 | Y | 5.17 | TSR | % | No Compare | 5.17 | No Compare | 99.14
68 | 884 | - | Yes | DBM Degree 2 | Basaltic | 1.2 | 2.8 | 4.86 | 13.78 | 20.56 | 34.94 | 45.68 | 60.5 | 66.63 | 83.11 | NS | VG-30 | Viscosity grade | 50/70 | PP | PP | Physical | Shredded | Fine | 0.15 | Wet | No | 3500 | 180 | 0.75 | bitumen content | No | No | No | 1 | 1 | Y | 5.13 | TSR | % | No Compare | 5.13 | No Compare | 103.33
68 | 885 | - | Yes | DBM Degree 2 | Basaltic | 1.2 | 2.8 | 4.86 | 13.78 | 20.56 | 34.94 | 45.68 | 60.5 | 66.63 | 83.11 | NS | VG-30 | Viscosity grade | 50/70 | PP | PP | Physical | Shredded | Fine | 0.15 | Wet | No | 3500 | 180 | 0.75 | bitumen content | No | No | No | 2 | 2 | Y | 5 | TSR | % | No Compare | 5 | No Compare | 105.42
68 | 886 | - | Yes | DBM Degree 2 | Basaltic | 1.2 | 2.8 | 4.86 | 13.78 | 20.56 | 34.94 | 45.68 | 60.5 | 66.63 | 83.11 | NS | VG-30 | Viscosity grade | 50/70 | PP | PP | Physical | Shredded | Fine | 0.15 | Wet | No | 3500 | 180 | 0.75 | bitumen content | No | No | No | 3 | 3 | Y | 4.96 | TSR | % | No Compare | 4.96 | No Compare | 84.85
68 | 887 | - | Yes | DBM Degree 2 | Basaltic | 1.2 | 2.8 | 4.86 | 13.78 | 20.56 | 34.94 | 45.68 | 60.5 | 66.63 | 83.11 | NS | VG-30 | Viscosity grade | 50/70 | PP | PP | Physical | Shredded | Fine | 0.15 | Wet | No | 3500 | 180 | 0.75 | bitumen content | No | No | No | 4 | 4 | Y | 4.91 | TSR | % | No Compare | 4.91 | No Compare | 81.28
68 | 888 | - | Yes | DBM Degree 2 | Basaltic | 1.2 | 2.8 | 4.86 | 13.78 | 20.56 | 34.94 | 45.68 | 60.5 | 66.63 | 83.11 | NS | VG-30 | Viscosity grade | 50/70 | PP | PP | Physical | Shredded | Fine | 0.15 | Wet | No | 3500 | 180 | 0.75 | bitumen content | No | No | No | 4.5 | 4.5 | Y | 4.88 | TSR | % | No Compare | 4.88 | No Compare | 80.54
71 | 889 | - | Yes | SMA | NS | 0.62 | 2.8 | 5 | 12 | 16.39 | 34.89 | 50.13 | 69.58 | 78.98 | 94.52 | Stone dust | VG-10 | Viscosity grade | 85/100 | LDPE+HDPE | PE | Physical | Shredded | Fine | 2.36 | Dry | No | NS | 157.5 | NS | bitumen content | No | No | No | 5 | 5 | N | 5.17 | MS | Kg | 5.17 | 5.17 | 1534.4 | 1621.64
71 | 890 | - | Yes | SMA | NS | 0.62 | 2.8 | 5 | 12 | 16.39 | 34.89 | 50.13 | 69.58 | 78.98 | 94.52 | Stone dust | VG-10 | Viscosity grade | 85/100 | LDPE+HDPE | PE | Physical | Shredded | Fine | 2.36 | Dry | No | NS | 157.5 | NS | bitumen content | No | No | No | 9 | 9 | N | 5.17 | Air Voids | % | 5.17 | 5.17 | 3.51 | 3.59
71 | 891 | - | Yes | SMA | NS | 0.62 | 2.8 | 5 | 12 | 16.39 | 34.89 | 50.13 | 69.58 | 78.98 | 94.52 | Stone dust | VG-10 | Viscosity grade | 85/100 | LDPE+HDPE | PE | Physical | Shredded | Fine | 2.36 | Dry | No | NS | 157.5 | NS | bitumen content | No | No | No | 7 | 7 | N | 5.17 | Air Voids | % | 5.17 | 5.17 | 3.51 | 4
71 | 892 | - | Yes | SMA | NS | 0.62 | 2.8 | 5 | 12 | 16.39 | 34.89 | 50.13 | 69.58 | 78.98 | 94.52 | Stone dust | VG-10 | Viscosity grade | 85/100 | LDPE+HDPE | PE | Physical | Shredded | Fine | 2.36 | Dry | No | NS | 157.5 | NS | bitumen content | No | No | No | 5 | 5 | N | 5.17 | MF | mm | 5.17 | 5.17 | 3.51 | 3.2
71 | 893 | - | Yes | SMA | NS | 0.62 | 2.8 | 5 | 12 | 16.39 | 34.89 | 50.13 | 69.58 | 78.98 | 94.52 | Stone dust | VG-10 | Viscosity grade | 85/100 | LDPE+HDPE | PE | Physical | Shredded | Fine | 2.36 | Dry | No | NS | 157.5 | NS | bitumen content | No | No | No | 7 | 7 | N | 5.17 | MF | mm | 5.17 | 5.17 | 3.51 | 3.5
71 | 894 | - | Yes | SMA | NS | 0.62 | 2.8 | 5 | 12 | 16.39 | 34.89 | 50.13 | 69.58 | 78.98 | 94.52 | Stone dust | VG-10 | Viscosity grade | 85/100 | LDPE+HDPE | PE | Physical | Shredded | Fine | 2.36 | Dry | No | NS | 157.5 | NS | bitumen content | No | No | No | 9 | 9 | N | 5.17 | MF | mm | 5.17 | 5.17 | 3.51 | 4
71 | 895 | - | Yes | SMA | NS | 0.62 | 2.8 | 5 | 12 | 16.39 | 34.89 | 50.13 | 69.58 | 78.98 | 94.52 | Stone dust | VG-10 | Viscosity grade | 85/100 | LDPE+HDPE | PE | Physical | Shredded | Fine | 2.36 | Dry | No | NS | 157.5 | NS | bitumen content | No | No | No | 11 | 11 | N | 5.17 | MF | mm | 5.17 | 5.17 | 3.51 | 4.25
71 | 896 | - | Yes | SMA | NS | 0.62 | 2.8 | 5 | 12 | 16.39 | 34.89 | 50.13 | 69.58 | 78.98 | 94.52 | Stone dust | VG-10 | Viscosity grade | 85/100 | LDPE+HDPE | PE | Physical | Shredded | Fine | 2.36 | Dry | No | NS | 157.5 | NS | bitumen content | No | No | No | 13 | 13 | N | 5.17 | MF | mm | 5.17 | 5.17 | 3.51 | 2
71 | 897 | - | Yes | SMA | NS | 0.62 | 2.8 | 5 | 12 | 16.39 | 34.89 | 50.13 | 69.58 | 78.98 | 94.52 | Stone dust | VG-10 | Viscosity grade | 85/100 | LDPE+HDPE | PE | Physical | Shredded | Fine | 2.36 | Dry | No | NS | 157.5 | NS | bitumen content | No | No | No | 15 | 15 | N | 5.17 | MF | mm | 5.17 | 5.17 | 3.51 | 3.5
71 | 898 | - | Yes | SMA | NS | 0.62 | 2.8 | 5 | 12 | 16.39 | 34.89 | 50.13 | 69.58 | 78.98 | 94.52 | Stone dust | VG-10 | Viscosity grade | 85/100 | LDPE+HDPE | PE | Physical | Shredded | Fine | 2.36 | Dry | No | NS | 157.5 | NS | bitumen content | No | No | No | 5 | 5 | N | 5.17 | MQ | Kg/mm | 5.17 | 5.17 | 437.151 | 506.7625
71 | 899 | - | Yes | SMA | NS | 0.62 | 2.8 | 5 | 12 | 16.39 | 34.89 | 50.13 | 69.58 | 78.98 | 94.52 | Stone dust | VG-10 | Viscosity grade | 85/100 | LDPE+HDPE | PE | Physical | Shredded | Fine | 2.36 | Dry | No | NS | 157.5 | NS | bitumen content | No | No | No | 7 | 7 | N | 5.17 | MQ | Kg/mm | 5.17 | 5.17 | 437.151 | 540.2857
71 | 900 | - | Yes | SMA | NS | 0.62 | 2.8 | 5 | 12 | 16.39 | 34.89 | 50.13 | 69.58 | 78.98 | 94.52 | Stone dust | VG-10 | Viscosity grade | 85/100 | LDPE+HDPE | PE | Physical | Shredded | Fine | 2.36 | Dry | No | NS | 157.5 | NS | bitumen content | No | No | No | 9 | 9 | N | 5.17 | MQ | Kg/mm | 5.17 | 5.17 | 437.151 | 501.595
71 | 901 | - | Yes | SMA | NS | 0.62 | 2.8 | 5 | 12 | 16.39 | 34.89 | 50.13 | 69.58 | 78.98 | 94.52 | Stone dust | VG-10 | Viscosity grade | 85/100 | LDPE+HDPE | PE | Physical | Shredded | Fine | 2.36 | Dry | No | NS | 157.5 | NS | bitumen content | No | No | No | 11 | 11 | N | 5.17 | MQ | Kg/mm | 5.17 | 5.17 | 437.151 | 520.4729
71 | 902 | - | Yes | SMA | NS | 0.62 | 2.8 | 5 | 12 | 16.39 | 34.89 | 50.13 | 69.58 | 78.98 | 94.52 | Stone dust | VG-10 | Viscosity grade | 85/100 | LDPE+HDPE | PE | Physical | Shredded | Fine | 2.36 | Dry | No | NS | 157.5 | NS | bitumen content | No | No | No | 13 | 13 | N | 5.17 | MQ | Kg/mm | 5.17 | 5.17 | 437.151 | 981.005
71 | 903 | - | Yes | SMA | NS | 0.62 | 2.8 | 5 | 12 | 16.39 | 34.89 | 50.13 | 69.58 | 78.98 | 94.52 | Stone dust | VG-10 | Viscosity grade | 85/100 | LDPE+HDPE | PE | Physical | Shredded | Fine | 2.36 | Dry | No | NS | 157.5 | NS | bitumen content | No | No | No | 15 | 15 | N | 5.17 | MQ | Kg/mm | 5.17 | 5.17 | 437.151 | 534.9714
71 | 904 | - | Yes | SMA | NS | 0.62 | 2.8 | 5 | 12 | 16.39 | 34.89 | 50.13 | 69.58 | 78.98 | 94.52 | Stone dust | VG-10 | Viscosity grade | 85/100 | LDPE+HDPE | PE | Physical | Shredded | Fine | 2.36 | Dry | No | NS | 157.5 | NS | bitumen content | No | No | No | 7 | 7 | N | 5.17 | ITS | MPa | 5.17 | 5.17 | 0.8143 | 1.2141
71 | 905 | - | Yes | SMA | NS | 0.62 | 2.8 | 5 | 12 | 16.39 | 34.89 | 50.13 | 69.58 | 78.98 | 94.52 | Stone dust | VG-10 | Viscosity grade | 85/100 | LDPE+HDPE | PE | Physical | Shredded | Fine | 2.36 | Dry | No | NS | 157.5 | NS | bitumen content | No | No | No | 9 | 9 | N | 5.17 | ITS | MPa | 5.17 | 5.17 | 0.8143 | 1.242
71 | 906 | - | Yes | SMA | NS | 0.62 | 2.8 | 5 | 12 | 16.39 | 34.89 | 50.13 | 69.58 | 78.98 | 94.52 | Stone dust | VG-10 | Viscosity grade | 85/100 | LDPE+HDPE | PE | Physical | Shredded | Fine | 2.36 | Dry | No | NS | 157.5 | NS | bitumen content | No | No | No | 11 | 11 | N | 5.17 | ITS | MPa | 5.17 | 5.17 | 0.8143 | 1.2149
71 | 907 | - | Yes | SMA | NS | 0.62 | 2.8 | 5 | 12 | 16.39 | 34.89 | 50.13 | 69.58 | 78.98 | 94.52 | Stone dust | VG-10 | Viscosity grade | 85/100 | LDPE+HDPE | PE | Physical | Shredded | Fine | 2.36 | Dry | No | NS | 157.5 | NS | bitumen content | No | No | No | 7 | 7 | N | 5.17 | TSR | % | 5.17 | 5.17 | 81.02 | 90.45
71 | 908 | - | Yes | SMA | NS | 0.62 | 2.8 | 5 | 12 | 16.39 | 34.89 | 50.13 | 69.58 | 78.98 | 94.52 | Stone dust | VG-10 | Viscosity grade | 85/100 | LDPE+HDPE | PE | Physical | Shredded | Fine | 2.36 | Dry | No | NS | 157.5 | NS | bitumen content | No | No | No | 9 | 9 | N | 5.17 | TSR | % | 5.17 | 5.17 | 81.02 | 98.93
71 | 909 | - | Yes | SMA | NS | 0.62 | 2.8 | 5 | 12 | 16.39 | 34.89 | 50.13 | 69.58 | 78.98 | 94.52 | Stone dust | VG-10 | Viscosity grade | 85/100 | LDPE+HDPE | PE | Physical | Shredded | Fine | 2.36 | Dry | No | NS | 157.5 | NS | bitumen content | No | No | No | 11 | 11 | N | 5.17 | TSR | % | 5.17 | 5.17 | 81.02 | 95.83
71 | 910 | - | Yes | SMA | NS | 0.62 | 2.8 | 5 | 12 | 16.39 | 34.89 | 50.13 | 69.58 | 78.98 | 94.52 | Stone dust | VG-10 | Viscosity grade | 85/100 | LDPE+HDPE | PE | Physical | Shredded | Fine | 2.36 | Dry | No | NS | 157.5 | NS | bitumen content | No | No | No | 11 | 11 | N | 5.17 | Air Voids | % | 5.17 | 5.17 | 3.51 | 3.54
71 | 911 | - | Yes | SMA | NS | 0.62 | 2.8 | 5 | 12 | 16.39 | 34.89 | 50.13 | 69.58 | 78.98 | 94.52 | Stone dust | VG-10 | Viscosity grade | 85/100 | LDPE+HDPE | PE | Physical | Shredded | Fine | 2.36 | Dry | No | NS | 157.5 | NS | bitumen content | No | No | No | 15 | 15 | N | 5.17 | Air Voids | % | 5.17 | 5.17 | 3.51 | 3.43
71 | 912 | - | Yes | SMA | NS | 0.62 | 2.8 | 5 | 12 | 16.39 | 34.89 | 50.13 | 69.58 | 78.98 | 94.52 | Stone dust | VG-10 | Viscosity grade | 85/100 | LDPE+HDPE | PE | Physical | Shredded | Fine | 2.36 | Dry | No | NS | 157.5 | NS | bitumen content | No | No | No | 15 | 15 | N | 5.17 | MS | Kg | 5.17 | 5.17 | 1534.4 | 1872.4
71 | 913 | - | Yes | SMA | NS | 0.62 | 2.8 | 5 | 12 | 16.39 | 34.89 | 50.13 | 69.58 | 78.98 | 94.52 | Stone dust | VG-10 | Viscosity grade | 85/100 | LDPE+HDPE | PE | Physical | Shredded | Fine | 2.36 | Dry | No | NS | 157.5 | NS | bitumen content | No | No | No | 7 | 7 | N | 5.17 | MS | Kg | 5.17 | 5.17 | 1534.4 | 1891
71 | 914 | - | Yes | SMA | NS | 0.62 | 2.8 | 5 | 12 | 16.39 | 34.89 | 50.13 | 69.58 | 78.98 | 94.52 | Stone dust | VG-10 | Viscosity grade | 85/100 | LDPE+HDPE | PE | Physical | Shredded | Fine | 2.36 | Dry | No | NS | 157.5 | NS | bitumen content | No | No | No | 13 | 13 | N | 5.17 | Air Voids | % | 5.17 | 5.17 | 3.51 | 3.11
71 | 915 | - | Yes | SMA | NS | 0.62 | 2.8 | 5 | 12 | 16.39 | 34.89 | 50.13 | 69.58 | 78.98 | 94.52 | Stone dust | VG-10 | Viscosity grade | 85/100 | LDPE+HDPE | PE | Physical | Shredded | Fine | 2.36 | Dry | No | NS | 157.5 | NS | bitumen content | No | No | No | 13 | 13 | N | 5.17 | MS | Kg | 5.17 | 5.17 | 1534.4 | 1962.01
71 | 916 | - | Yes | SMA | NS | 0.62 | 2.8 | 5 | 12 | 16.39 | 34.89 | 50.13 | 69.58 | 78.98 | 94.52 | Stone dust | VG-10 | Viscosity grade | 85/100 | LDPE+HDPE | PE | Physical | Shredded | Fine | 2.36 | Dry | No | NS | 157.5 | NS | bitumen content | No | No | No | 5 | 5 | N | 5.17 | Air Voids | % | 5.17 | 5.17 | 3.51 | 4.48
71 | 917 | - | Yes | SMA | NS | 0.62 | 2.8 | 5 | 12 | 16.39 | 34.89 | 50.13 | 69.58 | 78.98 | 94.52 | Stone dust | VG-10 | Viscosity grade | 85/100 | LDPE+HDPE | PE | Physical | Shredded | Fine | 2.36 | Dry | No | NS | 157.5 | NS | bitumen content | No | No | No | 9 | 9 | N | 5.17 | MS | Kg | 5.17 | 5.17 | 1534.4 | 2006.38
71 | 918 | - | Yes | SMA | NS | 0.62 | 2.8 | 5 | 12 | 16.39 | 34.89 | 50.13 | 69.58 | 78.98 | 94.52 | Stone dust | VG-10 | Viscosity grade | 85/100 | LDPE+HDPE | PE | Physical | Shredded | Fine | 2.36 | Dry | No | NS | 157.5 | NS | bitumen content | No | No | No | 11 | 11 | N | 5.17 | MS | Kg | 5.17 | 5.17 | 1534.4 | 2212.01
71 | 919 | - | No | SMA | NS | 0.62 | 2.8 | 5 | 12 | 16.39 | 34.89 | 50.13 | 69.58 | 78.98 | 94.52 | Stone dust | VG-10 | Viscosity grade | 85/100 | N/a | N/a | N/a | N/a | N/a | N/a | N/a | N/a | N/a | N/a | N/a | N/a | N/a | N/a | N/a | N/a | N/a | N/a | N/a | Air Voids | % | 4 | N/a | 7.94 | N/a
71 | 920 | - | No | SMA | NS | 0.62 | 2.8 | 5 | 12 | 16.39 | 34.89 | 50.13 | 69.58 | 78.98 | 94.52 | Stone dust | VG-10 | Viscosity grade | 85/100 | N/a | N/a | N/a | N/a | N/a | N/a | N/a | N/a | N/a | N/a | N/a | N/a | N/a | N/a | N/a | N/a | N/a | N/a | N/a | Air Voids | % | 4.5 | N/a | 5 | N/a
71 | 921 | - | No | SMA | NS | 0.62 | 2.8 | 5 | 12 | 16.39 | 34.89 | 50.13 | 69.58 | 78.98 | 94.52 | Stone dust | VG-10 | Viscosity grade | 85/100 | N/a | N/a | N/a | N/a | N/a | N/a | N/a | N/a | N/a | N/a | N/a | N/a | N/a | N/a | N/a | N/a | N/a | N/a | N/a | Air Voids | % | 5 | N/a | 4 | N/a
71 | 922 | - | No | SMA | NS | 0.62 | 2.8 | 5 | 12 | 16.39 | 34.89 | 50.13 | 69.58 | 78.98 | 94.52 | Stone dust | VG-10 | Viscosity grade | 85/100 | N/a | N/a | N/a | N/a | N/a | N/a | N/a | N/a | N/a | N/a | N/a | N/a | N/a | N/a | N/a | N/a | N/a | N/a | N/a | Air Voids | % | 5.17 | N/a | 3.51 | N/a
71 | 923 | - | No | SMA | NS | 0.62 | 2.8 | 5 | 12 | 16.39 | 34.89 | 50.13 | 69.58 | 78.98 | 94.52 | Stone dust | VG-10 | Viscosity grade | 85/100 | N/a | N/a | N/a | N/a | N/a | N/a | N/a | N/a | N/a | N/a | N/a | N/a | N/a | N/a | N/a | N/a | N/a | N/a | N/a | Air Voids | % | 5.5 | N/a | 3.75 | N/a
71 | 924 | - | No | SMA | NS | 0.62 | 2.8 | 5 | 12 | 16.39 | 34.89 | 50.13 | 69.58 | 78.98 | 94.52 | Stone dust | VG-10 | Viscosity grade | 85/100 | N/a | N/a | N/a | N/a | N/a | N/a | N/a | N/a | N/a | N/a | N/a | N/a | N/a | N/a | N/a | N/a | N/a | N/a | N/a | Air Voids | % | 6 | N/a | 3.51 | N/a
71 | 925 | - | No | SMA | NS | 0.62 | 2.8 | 5 | 12 | 16.39 | 34.89 | 50.13 | 69.58 | 78.98 | 94.52 | Stone dust | VG-10 | Viscosity grade | 85/100 | N/a | N/a | N/a | N/a | N/a | N/a | N/a | N/a | N/a | N/a | N/a | N/a | N/a | N/a | N/a | N/a | N/a | N/a | N/a | MS | Kg | 4 | N/a | 1450 | N/a
71 | 926 | - | No | SMA | NS | 0.62 | 2.8 | 5 | 12 | 16.39 | 34.89 | 50.13 | 69.58 | 78.98 | 94.52 | Stone dust | VG-10 | Viscosity grade | 85/100 | N/a | N/a | N/a | N/a | N/a | N/a | N/a | N/a | N/a | N/a | N/a | N/a | N/a | N/a | N/a | N/a | N/a | N/a | N/a | MS | Kg | 4.5 | N/a | 1500.4 | N/a
71 | 927 | - | No | SMA | NS | 0.62 | 2.8 | 5 | 12 | 16.39 | 34.89 | 50.13 | 69.58 | 78.98 | 94.52 | Stone dust | VG-10 | Viscosity grade | 85/100 | N/a | N/a | N/a | N/a | N/a | N/a | N/a | N/a | N/a | N/a | N/a | N/a | N/a | N/a | N/a | N/a | N/a | N/a | N/a | MS | Kg | 5 | N/a | 1645 | N/a
71 | 928 | - | No | SMA | NS | 0.62 | 2.8 | 5 | 12 | 16.39 | 34.89 | 50.13 | 69.58 | 78.98 | 94.52 | Stone dust | VG-10 | Viscosity grade | 85/100 | N/a | N/a | N/a | N/a | N/a | N/a | N/a | N/a | N/a | N/a | N/a | N/a | N/a | N/a | N/a | N/a | N/a | N/a | N/a | MS | Kg | 5.17 | N/a | 1534.4 | N/a
71 | 929 | - | No | SMA | NS | 0.62 | 2.8 | 5 | 12 | 16.39 | 34.89 | 50.13 | 69.58 | 78.98 | 94.52 | Stone dust | VG-10 | Viscosity grade | 85/100 | N/a | N/a | N/a | N/a | N/a | N/a | N/a | N/a | N/a | N/a | N/a | N/a | N/a | N/a | N/a | N/a | N/a | N/a | N/a | MS | Kg | 5.5 | N/a | 1548.6 | N/a
71 | 930 | - | No | SMA | NS | 0.62 | 2.8 | 5 | 12 | 16.39 | 34.89 | 50.13 | 69.58 | 78.98 | 94.52 | Stone dust | VG-10 | Viscosity grade | 85/100 | N/a | N/a | N/a | N/a | N/a | N/a | N/a | N/a | N/a | N/a | N/a | N/a | N/a | N/a | N/a | N/a | N/a | N/a | N/a | MS | Kg | 6 | N/a | 1485.27 | N/a
71 | 931 | - | No | SMA | NS | 0.62 | 2.8 | 5 | 12 | 16.39 | 34.89 | 50.13 | 69.58 | 78.98 | 94.52 | Stone dust | VG-10 | Viscosity grade | 85/100 | N/a | N/a | N/a | N/a | N/a | N/a | N/a | N/a | N/a | N/a | N/a | N/a | N/a | N/a | N/a | N/a | N/a | N/a | N/a | MF | mm | 4 | N/a | 3.42 | N/a
71 | 932 | - | No | SMA | NS | 0.62 | 2.8 | 5 | 12 | 16.39 | 34.89 | 50.13 | 69.58 | 78.98 | 94.52 | Stone dust | VG-10 | Viscosity grade | 85/100 | N/a | N/a | N/a | N/a | N/a | N/a | N/a | N/a | N/a | N/a | N/a | N/a | N/a | N/a | N/a | N/a | N/a | N/a | N/a | MF | mm | 4.5 | N/a | 3.47 | N/a
71 | 933 | - | No | SMA | NS | 0.62 | 2.8 | 5 | 12 | 16.39 | 34.89 | 50.13 | 69.58 | 78.98 | 94.52 | Stone dust | VG-10 | Viscosity grade | 85/100 | N/a | N/a | N/a | N/a | N/a | N/a | N/a | N/a | N/a | N/a | N/a | N/a | N/a | N/a | N/a | N/a | N/a | N/a | N/a | MF | mm | 5 | N/a | 3.5 | N/a
71 | 934 | - | No | SMA | NS | 0.62 | 2.8 | 5 | 12 | 16.39 | 34.89 | 50.13 | 69.58 | 78.98 | 94.52 | Stone dust | VG-10 | Viscosity grade | 85/100 | N/a | N/a | N/a | N/a | N/a | N/a | N/a | N/a | N/a | N/a | N/a | N/a | N/a | N/a | N/a | N/a | N/a | N/a | N/a | MF | mm | 5.17 | N/a | 3.51 | N/a
71 | 935 | - | No | SMA | NS | 0.62 | 2.8 | 5 | 12 | 16.39 | 34.89 | 50.13 | 69.58 | 78.98 | 94.52 | Stone dust | VG-10 | Viscosity grade | 85/100 | N/a | N/a | N/a | N/a | N/a | N/a | N/a | N/a | N/a | N/a | N/a | N/a | N/a | N/a | N/a | N/a | N/a | N/a | N/a | MF | mm | 5.5 | N/a | 3.5 | N/a
71 | 936 | - | No | SMA | NS | 0.62 | 2.8 | 5 | 12 | 16.39 | 34.89 | 50.13 | 69.58 | 78.98 | 94.52 | Stone dust | VG-10 | Viscosity grade | 85/100 | N/a | N/a | N/a | N/a | N/a | N/a | N/a | N/a | N/a | N/a | N/a | N/a | N/a | N/a | N/a | N/a | N/a | N/a | N/a | MF | mm | 6 | N/a | 3.5 | N/a
71 | 937 | - | No | SMA | NS | 0.62 | 2.8 | 5 | 12 | 16.39 | 34.89 | 50.13 | 69.58 | 78.98 | 94.52 | Stone dust | VG-10 | Viscosity grade | 85/100 | N/a | N/a | N/a | N/a | N/a | N/a | N/a | N/a | N/a | N/a | N/a | N/a | N/a | N/a | N/a | N/a | N/a | N/a | N/a | MQ | Kg/mm | 4 | N/a | 423.9766 | N/a
71 | 938 | - | No | SMA | NS | 0.62 | 2.8 | 5 | 12 | 16.39 | 34.89 | 50.13 | 69.58 | 78.98 | 94.52 | Stone dust | VG-10 | Viscosity grade | 85/100 | N/a | N/a | N/a | N/a | N/a | N/a | N/a | N/a | N/a | N/a | N/a | N/a | N/a | N/a | N/a | N/a | N/a | N/a | N/a | MQ | Kg/mm | 4.5 | N/a | 432.3919 | N/a
71 | 939 | - | No | SMA | NS | 0.62 | 2.8 | 5 | 12 | 16.39 | 34.89 | 50.13 | 69.58 | 78.98 | 94.52 | Stone dust | VG-10 | Viscosity grade | 85/100 | N/a | N/a | N/a | N/a | N/a | N/a | N/a | N/a | N/a | N/a | N/a | N/a | N/a | N/a | N/a | N/a | N/a | N/a | N/a | MQ | Kg/mm | 5 | N/a | 470 | N/a
71 | 940 | - | No | SMA | NS | 0.62 | 2.8 | 5 | 12 | 16.39 | 34.89 | 50.13 | 69.58 | 78.98 | 94.52 | Stone dust | VG-10 | Viscosity grade | 85/100 | N/a | N/a | N/a | N/a | N/a | N/a | N/a | N/a | N/a | N/a | N/a | N/a | N/a | N/a | N/a | N/a | N/a | N/a | N/a | MQ | Kg/mm | 5.17 | N/a | 437.151 | N/a
71 | 941 | - | No | SMA | NS | 0.62 | 2.8 | 5 | 12 | 16.39 | 34.89 | 50.13 | 69.58 | 78.98 | 94.52 | Stone dust | VG-10 | Viscosity grade | 85/100 | N/a | N/a | N/a | N/a | N/a | N/a | N/a | N/a | N/a | N/a | N/a | N/a | N/a | N/a | N/a | N/a | N/a | N/a | N/a | MQ | Kg/mm | 5.5 | N/a | 442.4571 | N/a
71 | 942 | - | No | SMA | NS | 0.62 | 2.8 | 5 | 12 | 16.39 | 34.89 | 50.13 | 69.58 | 78.98 | 94.52 | Stone dust | VG-10 | Viscosity grade | 85/100 | N/a | N/a | N/a | N/a | N/a | N/a | N/a | N/a | N/a | N/a | N/a | N/a | N/a | N/a | N/a | N/a | N/a | N/a | N/a | MQ | Kg/mm | 6 | N/a | 424.3629 | N/a
73 | 943 | First: WP1 10% replace | Yes | 4C Dense (Egypt) | Limestone | 2.375 | 2.6 | 4.24 | 17.67 | 18.9 | 47 | 54.77 | 70.49 | 79.86 | 89.22 | NS | 60/70 | Penetration grade | 60/70 | PET | PET | Physical | Shredded | NS | NS | Dry | No | NS | 170 | NS | bitumen content | No | Yes | No | 10 | 10 | N | 4.725 | MS | Kg | 5.25 | 4.725 | No Compare | 985.4
73 | 944 | Second: WP1 10% | Yes | 4C Dense (Egypt) | Limestone | 2.375 | 2.6 | 4.24 | 17.67 | 18.9 | 47 | 54.77 | 70.49 | 79.86 | 89.22 | NS | 60/70 | Penetration grade | 60/70 | PET | PET | Physical | Shredded | NS | NS | Dry | No | NS | 170 | NS | bitumen content | No | No | No | 10 | 10 | N | 5.25 | MS | Kg | 5.25 | 5.25 | 1280 | 1002.4
73 | 945 | First: WP1 8% replace | Yes | 4C Dense (Egypt) | Limestone | 2.375 | 2.6 | 4.24 | 17.67 | 18.9 | 47 | 54.77 | 70.49 | 79.86 | 89.22 | NS | 60/70 | Penetration grade | 60/70 | PET | PET | Physical | Shredded | NS | NS | Dry | No | NS | 170 | NS | bitumen content | No | Yes | No | 8 | 8 | N | 4.83 | MS | Kg | 5.25 | 4.83 | No Compare | 1003.6
73 | 946 | First: WP1 6% replace | Yes | 4C Dense (Egypt) | Limestone | 2.375 | 2.6 | 4.24 | 17.67 | 18.9 | 47 | 54.77 | 70.49 | 79.86 | 89.22 | NS | 60/70 | Penetration grade | 60/70 | PET | PET | Physical | Shredded | NS | NS | Dry | No | NS | 170 | NS | bitumen content | No | Yes | No | 6 | 6 | N | 4.935 | MS | Kg | 5.25 | 4.935 | No Compare | 1020.14
73 | 947 | Second: WP1 8% | Yes | 4C Dense (Egypt) | Limestone | 2.375 | 2.6 | 4.24 | 17.67 | 18.9 | 47 | 54.77 | 70.49 | 79.86 | 89.22 | NS | 60/70 | Penetration grade | 60/70 | PET | PET | Physical | Shredded | NS | NS | Dry | No | NS | 170 | NS | bitumen content | No | No | No | 8 | 8 | N | 5.25 | MS | Kg | 5.25 | 5.25 | 1280 | 1024.35
73 | 948 | Second: WP1 6% | Yes | 4C Dense (Egypt) | Limestone | 2.375 | 2.6 | 4.24 | 17.67 | 18.9 | 47 | 54.77 | 70.49 | 79.86 | 89.22 | NS | 60/70 | Penetration grade | 60/70 | PET | PET | Physical | Shredded | NS | NS | Dry | No | NS | 170 | NS | bitumen content | No | No | No | 6 | 6 | N | 5.25 | MS | Kg | 5.25 | 5.25 | 1280 | 1042.5
73 | 949 | First: WP1 2% replace | Yes | 4C Dense (Egypt) | Limestone | 2.375 | 2.6 | 4.24 | 17.67 | 18.9 | 47 | 54.77 | 70.49 | 79.86 | 89.22 | NS | 60/70 | Penetration grade | 60/70 | PET | PET | Physical | Shredded | NS | NS | Dry | No | NS | 170 | NS | bitumen content | No | Yes | No | 2 | 2 | N | 5.145 | MS | Kg | 5.25 | 5.145 | No Compare | 1105.8
73 | 950 | First: WP1 4% replace | Yes | 4C Dense (Egypt) | Limestone | 2.375 | 2.6 | 4.24 | 17.67 | 18.9 | 47 | 54.77 | 70.49 | 79.86 | 89.22 | NS | 60/70 | Penetration grade | 60/70 | PET | PET | Physical | Shredded | NS | NS | Dry | No | NS | 170 | NS | bitumen content | No | Yes | No | 4 | 4 | N | 5.04 | MS | Kg | 5.25 | 5.04 | No Compare | 1055.68
73 | 951 | First: WP1 2% replace | Yes | 4C Dense (Egypt) | Limestone | 2.375 | 2.6 | 4.24 | 17.67 | 18.9 | 47 | 54.77 | 70.49 | 79.86 | 89.22 | NS | 60/70 | Penetration grade | 60/70 | PET | PET | Physical | Shredded | NS | NS | Dry | No | NS | 170 | NS | bitumen content | No | Yes | No | 2 | 2 | N | 5.145 | MF | mm | 5.25 | 5.145 | No Compare | 3.4
73 | 952 | First: WP1 4% replace | Yes | 4C Dense (Egypt) | Limestone | 2.375 | 2.6 | 4.24 | 17.67 | 18.9 | 47 | 54.77 | 70.49 | 79.86 | 89.22 | NS | 60/70 | Penetration grade | 60/70 | PET | PET | Physical | Shredded | NS | NS | Dry | No | NS | 170 | NS | bitumen content | No | Yes | No | 4 | 4 | N | 5.04 | MF | mm | 5.25 | 5.04 | No Compare | 3.8
73 | 953 | First: WP1 6% replace | Yes | 4C Dense (Egypt) | Limestone | 2.375 | 2.6 | 4.24 | 17.67 | 18.9 | 47 | 54.77 | 70.49 | 79.86 | 89.22 | NS | 60/70 | Penetration grade | 60/70 | PET | PET | Physical | Shredded | NS | NS | Dry | No | NS | 170 | NS | bitumen content | No | Yes | No | 6 | 6 | N | 4.935 | MF | mm | 5.25 | 4.935 | No Compare | 4.1
73 | 954 | First: WP1 8% replace | Yes | 4C Dense (Egypt) | Limestone | 2.375 | 2.6 | 4.24 | 17.67 | 18.9 | 47 | 54.77 | 70.49 | 79.86 | 89.22 | NS | 60/70 | Penetration grade | 60/70 | PET | PET | Physical | Shredded | NS | NS | Dry | No | NS | 170 | NS | bitumen content | No | Yes | No | 8 | 8 | N | 4.83 | MF | mm | 5.25 | 4.83 | No Compare | 4.3
73 | 955 | First: WP1 10% replace | Yes | 4C Dense (Egypt) | Limestone | 2.375 | 2.6 | 4.24 | 17.67 | 18.9 | 47 | 54.77 | 70.49 | 79.86 | 89.22 | NS | 60/70 | Penetration grade | 60/70 | PET | PET | Physical | Shredded | NS | NS | Dry | No | NS | 170 | NS | bitumen content | No | Yes | No | 10 | 10 | N | 4.725 | MF | mm | 5.25 | 4.725 | No Compare | 4.7
73 | 956 | First: WP1 2% replace | Yes | 4C Dense (Egypt) | Limestone | 2.375 | 2.6 | 4.24 | 17.67 | 18.9 | 47 | 54.77 | 70.49 | 79.86 | 89.22 | NS | 60/70 | Penetration grade | 60/70 | PET | PET | Physical | Shredded | NS | NS | Dry | No | NS | 170 | NS | bitumen content | No | Yes | No | 2 | 2 | N | 5.145 | MQ | Kg/mm | 5.25 | 5.145 | No Compare | 325.2353
73 | 957 | First: WP1 4% replace | Yes | 4C Dense (Egypt) | Limestone | 2.375 | 2.6 | 4.24 | 17.67 | 18.9 | 47 | 54.77 | 70.49 | 79.86 | 89.22 | NS | 60/70 | Penetration grade | 60/70 | PET | PET | Physical | Shredded | NS | NS | Dry | No | NS | 170 | NS | bitumen content | No | Yes | No | 4 | 4 | N | 5.04 | MQ | Kg/mm | 5.25 | 5.04 | No Compare | 277.8105
73 | 958 | First: WP1 6% replace | Yes | 4C Dense (Egypt) | Limestone | 2.375 | 2.6 | 4.24 | 17.67 | 18.9 | 47 | 54.77 | 70.49 | 79.86 | 89.22 | NS | 60/70 | Penetration grade | 60/70 | PET | PET | Physical | Shredded | NS | NS | Dry | No | NS | 170 | NS | bitumen content | No | Yes | No | 6 | 6 | N | 4.935 | MQ | Kg/mm | 5.25 | 4.935 | No Compare | 248.8146
73 | 959 | First: WP1 8% replace | Yes | 4C Dense (Egypt) | Limestone | 2.375 | 2.6 | 4.24 | 17.67 | 18.9 | 47 | 54.77 | 70.49 | 79.86 | 89.22 | NS | 60/70 | Penetration grade | 60/70 | PET | PET | Physical | Shredded | NS | NS | Dry | No | NS | 170 | NS | bitumen content | No | Yes | No | 8 | 8 | N | 4.83 | MQ | Kg/mm | 5.25 | 4.83 | No Compare | 233.3953
73 | 960 | First: WP1 10% replace | Yes | 4C Dense (Egypt) | Limestone | 2.375 | 2.6 | 4.24 | 17.67 | 18.9 | 47 | 54.77 | 70.49 | 79.86 | 89.22 | NS | 60/70 | Penetration grade | 60/70 | PET | PET | Physical | Shredded | NS | NS | Dry | No | NS | 170 | NS | bitumen content | No | Yes | No | 10 | 10 | N | 4.725 | MQ | Kg/mm | 5.25 | 4.725 | No Compare | 209.6596
73 | 961 | First: WP1 2% replace | Yes | 4C Dense (Egypt) | Limestone | 2.375 | 2.6 | 4.24 | 17.67 | 18.9 | 47 | 54.77 | 70.49 | 79.86 | 89.22 | NS | 60/70 | Penetration grade | 60/70 | PET | PET | Physical | Shredded | NS | NS | Dry | No | NS | 170 | NS | bitumen content | No | Yes | No | 2 | 2 | N | 5.145 | ITS | KPa | 5.25 | 5.145 | No Compare | 176.46
73 | 962 | First: WP1 4% replace | Yes | 4C Dense (Egypt) | Limestone | 2.375 | 2.6 | 4.24 | 17.67 | 18.9 | 47 | 54.77 | 70.49 | 79.86 | 89.22 | NS | 60/70 | Penetration grade | 60/70 | PET | PET | Physical | Shredded | NS | NS | Dry | No | NS | 170 | NS | bitumen content | No | Yes | No | 4 | 4 | N | 5.04 | ITS | KPa | 5.25 | 5.04 | No Compare | 169.48
73 | 963 | First: WP1 6% replace | Yes | 4C Dense (Egypt) | Limestone | 2.375 | 2.6 | 4.24 | 17.67 | 18.9 | 47 | 54.77 | 70.49 | 79.86 | 89.22 | NS | 60/70 | Penetration grade | 60/70 | PET | PET | Physical | Shredded | NS | NS | Dry | No | NS | 170 | NS | bitumen content | No | Yes | No | 6 | 6 | N | 4.935 | ITS | KPa | 5.25 | 4.935 | No Compare | 158.9
73 | 964 | First: WP1 8% replace | Yes | 4C Dense (Egypt) | Limestone | 2.375 | 2.6 | 4.24 | 17.67 | 18.9 | 47 | 54.77 | 70.49 | 79.86 | 89.22 | NS | 60/70 | Penetration grade | 60/70 | PET | PET | Physical | Shredded | NS | NS | Dry | No | NS | 170 | NS | bitumen content | No | Yes | No | 8 | 8 | N | 4.83 | ITS | KPa | 5.25 | 4.83 | No Compare | 154.91
73 | 965 | First: WP1 10% replace | Yes | 4C Dense (Egypt) | Limestone | 2.375 | 2.6 | 4.24 | 17.67 | 18.9 | 47 | 54.77 | 70.49 | 79.86 | 89.22 | NS | 60/70 | Penetration grade | 60/70 | PET | PET | Physical | Shredded | NS | NS | Dry | No | NS | 170 | NS | bitumen content | No | Yes | No | 10 | 10 | N | 4.725 | ITS | KPa | 5.25 | 4.725 | No Compare | 151.92
73 | 966 | Second: WP1 2% | Yes | 4C Dense (Egypt) | Limestone | 2.375 | 2.6 | 4.24 | 17.67 | 18.9 | 47 | 54.77 | 70.49 | 79.86 | 89.22 | NS | 60/70 | Penetration grade | 60/70 | PET | PET | Physical | Shredded | NS | NS | Dry | No | NS | 170 | NS | bitumen content | No | No | No | 2 | 2 | N | 5.25 | MS | Kg | 5.25 | 5.25 | 1280 | 1114
73 | 967 | Second: WP1 4% | Yes | 4C Dense (Egypt) | Limestone | 2.375 | 2.6 | 4.24 | 17.67 | 18.9 | 47 | 54.77 | 70.49 | 79.86 | 89.22 | NS | 60/70 | Penetration grade | 60/70 | PET | PET | Physical | Shredded | NS | NS | Dry | No | NS | 170 | NS | bitumen content | No | No | No | 4 | 4 | N | 5.25 | MS | Kg | 5.25 | 5.25 | 1280 | 1063.37
73 | 968 | Second: WP1 2% | Yes | 4C Dense (Egypt) | Limestone | 2.375 | 2.6 | 4.24 | 17.67 | 18.9 | 47 | 54.77 | 70.49 | 79.86 | 89.22 | NS | 60/70 | Penetration grade | 60/70 | PET | PET | Physical | Shredded | NS | NS | Dry | No | NS | 170 | NS | bitumen content | No | No | No | 2 | 2 | N | 5.25 | MF | mm | 5.25 | 5.25 | 2.7 | 3.1
73 | 969 | Second: WP1 4% | Yes | 4C Dense (Egypt) | Limestone | 2.375 | 2.6 | 4.24 | 17.67 | 18.9 | 47 | 54.77 | 70.49 | 79.86 | 89.22 | NS | 60/70 | Penetration grade | 60/70 | PET | PET | Physical | Shredded | NS | NS | Dry | No | NS | 170 | NS | bitumen content | No | No | No | 4 | 4 | N | 5.25 | MF | mm | 5.25 | 5.25 | 2.7 | 3.6
73 | 970 | Second: WP1 6% | Yes | 4C Dense (Egypt) | Limestone | 2.375 | 2.6 | 4.24 | 17.67 | 18.9 | 47 | 54.77 | 70.49 | 79.86 | 89.22 | NS | 60/70 | Penetration grade | 60/70 | PET | PET | Physical | Shredded | NS | NS | Dry | No | NS | 170 | NS | bitumen content | No | No | No | 6 | 6 | N | 5.25 | MF | mm | 5.25 | 5.25 | 2.7 | 3.8
73 | 971 | Second: WP1 8% | Yes | 4C Dense (Egypt) | Limestone | 2.375 | 2.6 | 4.24 | 17.67 | 18.9 | 47 | 54.77 | 70.49 | 79.86 | 89.22 | NS | 60/70 | Penetration grade | 60/70 | PET | PET | Physical | Shredded | NS | NS | Dry | No | NS | 170 | NS | bitumen content | No | No | No | 8 | 8 | N | 5.25 | MF | mm | 5.25 | 5.25 | 2.7 | 3.9
73 | 972 | Second: WP1 10% | Yes | 4C Dense (Egypt) | Limestone | 2.375 | 2.6 | 4.24 | 17.67 | 18.9 | 47 | 54.77 | 70.49 | 79.86 | 89.22 | NS | 60/70 | Penetration grade | 60/70 | PET | PET | Physical | Shredded | NS | NS | Dry | No | NS | 170 | NS | bitumen content | No | No | No | 10 | 10 | N | 5.25 | MF | mm | 5.25 | 5.25 | 2.7 | 4
73 | 973 | Second: WP1 2% | Yes | 4C Dense (Egypt) | Limestone | 2.375 | 2.6 | 4.24 | 17.67 | 18.9 | 47 | 54.77 | 70.49 | 79.86 | 89.22 | NS | 60/70 | Penetration grade | 60/70 | PET | PET | Physical | Shredded | NS | NS | Dry | No | NS | 170 | NS | bitumen content | No | No | No | 2 | 2 | N | 5.25 | MQ | Kg/mm | 5.25 | 5.25 | 474.0741 | 359.3548
73 | 974 | Second: WP1 4% | Yes | 4C Dense (Egypt) | Limestone | 2.375 | 2.6 | 4.24 | 17.67 | 18.9 | 47 | 54.77 | 70.49 | 79.86 | 89.22 | NS | 60/70 | Penetration grade | 60/70 | PET | PET | Physical | Shredded | NS | NS | Dry | No | NS | 170 | NS | bitumen content | No | No | No | 4 | 4 | N | 5.25 | MQ | Kg/mm | 5.25 | 5.25 | 474.0741 | 295.3806
73 | 975 | Second: WP1 6% | Yes | 4C Dense (Egypt) | Limestone | 2.375 | 2.6 | 4.24 | 17.67 | 18.9 | 47 | 54.77 | 70.49 | 79.86 | 89.22 | NS | 60/70 | Penetration grade | 60/70 | PET | PET | Physical | Shredded | NS | NS | Dry | No | NS | 170 | NS | bitumen content | No | No | No | 6 | 6 | N | 5.25 | MQ | Kg/mm | 5.25 | 5.25 | 474.0741 | 274.3421
73 | 976 | Second: WP1 8% | Yes | 4C Dense (Egypt) | Limestone | 2.375 | 2.6 | 4.24 | 17.67 | 18.9 | 47 | 54.77 | 70.49 | 79.86 | 89.22 | NS | 60/70 | Penetration grade | 60/70 | PET | PET | Physical | Shredded | NS | NS | Dry | No | NS | 170 | NS | bitumen content | No | No | No | 8 | 8 | N | 5.25 | MQ | Kg/mm | 5.25 | 5.25 | 474.0741 | 262.6538
73 | 977 | Second: WP1 10% | Yes | 4C Dense (Egypt) | Limestone | 2.375 | 2.6 | 4.24 | 17.67 | 18.9 | 47 | 54.77 | 70.49 | 79.86 | 89.22 | NS | 60/70 | Penetration grade | 60/70 | PET | PET | Physical | Shredded | NS | NS | Dry | No | NS | 170 | NS | bitumen content | No | No | No | 10 | 10 | N | 5.25 | MQ | Kg/mm | 5.25 | 5.25 | 474.0741 | 250.6
73 | 978 | Second: WP1 2% | Yes | 4C Dense (Egypt) | Limestone | 2.375 | 2.6 | 4.24 | 17.67 | 18.9 | 47 | 54.77 | 70.49 | 79.86 | 89.22 | NS | 60/70 | Penetration grade | 60/70 | PET | PET | Physical | Shredded | NS | NS | Dry | No | NS | 170 | NS | bitumen content | No | No | No | 2 | 2 | N | 5.25 | ITS | KPa | 5.25 | 5.25 | 194.02 | 180.32
73 | 979 | Second: WP1 4% | Yes | 4C Dense (Egypt) | Limestone | 2.375 | 2.6 | 4.24 | 17.67 | 18.9 | 47 | 54.77 | 70.49 | 79.86 | 89.22 | NS | 60/70 | Penetration grade | 60/70 | PET | PET | Physical | Shredded | NS | NS | Dry | No | NS | 170 | NS | bitumen content | No | No | No | 4 | 4 | N | 5.25 | ITS | KPa | 5.25 | 5.25 | 194.02 | 175.46
73 | 980 | Second: WP1 6% | Yes | 4C Dense (Egypt) | Limestone | 2.375 | 2.6 | 4.24 | 17.67 | 18.9 | 47 | 54.77 | 70.49 | 79.86 | 89.22 | NS | 60/70 | Penetration grade | 60/70 | PET | PET | Physical | Shredded | NS | NS | Dry | No | NS | 170 | NS | bitumen content | No | No | No | 6 | 6 | N | 5.25 | ITS | KPa | 5.25 | 5.25 | 194.02 | 168.74
73 | 981 | Second: WP1 8% | Yes | 4C Dense (Egypt) | Limestone | 2.375 | 2.6 | 4.24 | 17.67 | 18.9 | 47 | 54.77 | 70.49 | 79.86 | 89.22 | NS | 60/70 | Penetration grade | 60/70 | PET | PET | Physical | Shredded | NS | NS | Dry | No | NS | 170 | NS | bitumen content | No | No | No | 8 | 8 | N | 5.25 | ITS | KPa | 5.25 | 5.25 | 194.02 | 160.89
73 | 982 | Second: WP1 10% | Yes | 4C Dense (Egypt) | Limestone | 2.375 | 2.6 | 4.24 | 17.67 | 18.9 | 47 | 54.77 | 70.49 | 79.86 | 89.22 | NS | 60/70 | Penetration grade | 60/70 | PET | PET | Physical | Shredded | NS | NS | Dry | No | NS | 170 | NS | bitumen content | No | No | No | 10 | 10 | N | 5.25 | ITS | KPa | 5.25 | 5.25 | 194.02 | 157.9
73 | 983 | Third: WP1 2% | Yes | 4C Dense (Egypt) | Limestone | 2.375 | 2.6 | 4.24 | 17.67 | 18.9 | 47 | 54.77 | 70.49 | 79.86 | 89.22 | NS | 60/70 | Penetration grade | 60/70 | Plastic Mix | Plastic Mix | Physical | Shredded | NS | NS | Wet | No | NS | NS | NS | bitumen content | No | No | No | 2 | 2 | N | 5.25 | MS | Kg | 5.25 | 5.25 | 1280 | 1372.4
73 | 984 | Third: WP1 3% | Yes | 4C Dense (Egypt) | Limestone | 2.375 | 2.6 | 4.24 | 17.67 | 18.9 | 47 | 54.77 | 70.49 | 79.86 | 89.22 | NS | 60/70 | Penetration grade | 60/70 | Plastic Mix | Plastic Mix | Physical | Shredded | NS | NS | Wet | No | NS | NS | NS | bitumen content | No | No | No | 3 | 3 | N | 5.25 | MS | Kg | 5.25 | 5.25 | 1280 | 1470
73 | 985 | Third: WP1 4% | Yes | 4C Dense (Egypt) | Limestone | 2.375 | 2.6 | 4.24 | 17.67 | 18.9 | 47 | 54.77 | 70.49 | 79.86 | 89.22 | NS | 60/70 | Penetration grade | 60/70 | Plastic Mix | Plastic Mix | Physical | Shredded | NS | NS | Wet | No | NS | NS | NS | bitumen content | No | No | No | 4 | 4 | N | 5.25 | MS | Kg | 5.25 | 5.25 | 1280 | 1602.4
73 | 986 | Third: WP1 5% | Yes | 4C Dense (Egypt) | Limestone | 2.375 | 2.6 | 4.24 | 17.67 | 18.9 | 47 | 54.77 | 70.49 | 79.86 | 89.22 | NS | 60/70 | Penetration grade | 60/70 | Plastic Mix | Plastic Mix | Physical | Shredded | NS | NS | Wet | No | NS | NS | NS | bitumen content | No | No | No | 5 | 5 | N | 5.25 | MS | Kg | 5.25 | 5.25 | 1280 | 1406.7
73 | 987 | Third: WP1 6% | Yes | 4C Dense (Egypt) | Limestone | 2.375 | 2.6 | 4.24 | 17.67 | 18.9 | 47 | 54.77 | 70.49 | 79.86 | 89.22 | NS | 60/70 | Penetration grade | 60/70 | Plastic Mix | Plastic Mix | Physical | Shredded | NS | NS | Wet | No | NS | NS | NS | bitumen content | No | No | No | 6 | 6 | N | 5.25 | MS | Kg | 5.25 | 5.25 | 1280 | 1351.25
73 | 988 | Third: WP1 2% | Yes | 4C Dense (Egypt) | Limestone | 2.375 | 2.6 | 4.24 | 17.67 | 18.9 | 47 | 54.77 | 70.49 | 79.86 | 89.22 | NS | 60/70 | Penetration grade | 60/70 | Plastic Mix | Plastic Mix | Physical | Shredded | NS | NS | Wet | No | NS | NS | NS | bitumen content | No | No | No | 2 | 2 | N | 5.25 | MF | mm | 5.25 | 5.25 | 2.7 | 3.05
73 | 989 | Third: WP1 3% | Yes | 4C Dense (Egypt) | Limestone | 2.375 | 2.6 | 4.24 | 17.67 | 18.9 | 47 | 54.77 | 70.49 | 79.86 | 89.22 | NS | 60/70 | Penetration grade | 60/70 | Plastic Mix | Plastic Mix | Physical | Shredded | NS | NS | Wet | No | NS | NS | NS | bitumen content | No | No | No | 3 | 3 | N | 5.25 | MF | mm | 5.25 | 5.25 | 2.7 | 3.2
73 | 990 | Third: WP1 4% | Yes | 4C Dense (Egypt) | Limestone | 2.375 | 2.6 | 4.24 | 17.67 | 18.9 | 47 | 54.77 | 70.49 | 79.86 | 89.22 | NS | 60/70 | Penetration grade | 60/70 | Plastic Mix | Plastic Mix | Physical | Shredded | NS | NS | Wet | No | NS | NS | NS | bitumen content | No | No | No | 4 | 4 | N | 5.25 | MF | mm | 5.25 | 5.25 | 2.7 | 3.3
73 | 991 | Third: WP1 5% | Yes | 4C Dense (Egypt) | Limestone | 2.375 | 2.6 | 4.24 | 17.67 | 18.9 | 47 | 54.77 | 70.49 | 79.86 | 89.22 | NS | 60/70 | Penetration grade | 60/70 | Plastic Mix | Plastic Mix | Physical | Shredded | NS | NS | Wet | No | NS | NS | NS | bitumen content | No | No | No | 5 | 5 | N | 5.25 | MF | mm | 5.25 | 5.25 | 2.7 | 3.5
73 | 992 | Third: WP1 6% | Yes | 4C Dense (Egypt) | Limestone | 2.375 | 2.6 | 4.24 | 17.67 | 18.9 | 47 | 54.77 | 70.49 | 79.86 | 89.22 | NS | 60/70 | Penetration grade | 60/70 | Plastic Mix | Plastic Mix | Physical | Shredded | NS | NS | Wet | No | NS | NS | NS | bitumen content | No | No | No | 6 | 6 | N | 5.25 | MF | mm | 5.25 | 5.25 | 2.7 | 3.6
73 | 993 | Third: WP1 2% | Yes | 4C Dense (Egypt) | Limestone | 2.375 | 2.6 | 4.24 | 17.67 | 18.9 | 47 | 54.77 | 70.49 | 79.86 | 89.22 | NS | 60/70 | Penetration grade | 60/70 | Plastic Mix | Plastic Mix | Physical | Shredded | NS | NS | Wet | No | NS | NS | NS | bitumen content | No | No | No | 2 | 2 | N | 5.25 | MQ | Kg/mm | 5.25 | 5.25 | 474.0741 | 449.9672
73 | 994 | Third: WP1 3% | Yes | 4C Dense (Egypt) | Limestone | 2.375 | 2.6 | 4.24 | 17.67 | 18.9 | 47 | 54.77 | 70.49 | 79.86 | 89.22 | NS | 60/70 | Penetration grade | 60/70 | Plastic Mix | Plastic Mix | Physical | Shredded | NS | NS | Wet | No | NS | NS | NS | bitumen content | No | No | No | 3 | 3 | N | 5.25 | MQ | Kg/mm | 5.25 | 5.25 | 474.0741 | 459.375
73 | 995 | Third: WP1 4% | Yes | 4C Dense (Egypt) | Limestone | 2.375 | 2.6 | 4.24 | 17.67 | 18.9 | 47 | 54.77 | 70.49 | 79.86 | 89.22 | NS | 60/70 | Penetration grade | 60/70 | Plastic Mix | Plastic Mix | Physical | Shredded | NS | NS | Wet | No | NS | NS | NS | bitumen content | No | No | No | 4 | 4 | N | 5.25 | MQ | Kg/mm | 5.25 | 5.25 | 474.0741 | 485.5758
73 | 996 | Third: WP1 5% | Yes | 4C Dense (Egypt) | Limestone | 2.375 | 2.6 | 4.24 | 17.67 | 18.9 | 47 | 54.77 | 70.49 | 79.86 | 89.22 | NS | 60/70 | Penetration grade | 60/70 | Plastic Mix | Plastic Mix | Physical | Shredded | NS | NS | Wet | No | NS | NS | NS | bitumen content | No | No | No | 5 | 5 | N | 5.25 | MQ | Kg/mm | 5.25 | 5.25 | 474.0741 | 401.9143
73 | 997 | Third: WP1 6% | Yes | 4C Dense (Egypt) | Limestone | 2.375 | 2.6 | 4.24 | 17.67 | 18.9 | 47 | 54.77 | 70.49 | 79.86 | 89.22 | NS | 60/70 | Penetration grade | 60/70 | Plastic Mix | Plastic Mix | Physical | Shredded | NS | NS | Wet | No | NS | NS | NS | bitumen content | No | No | No | 6 | 6 | N | 5.25 | MQ | Kg/mm | 5.25 | 5.25 | 474.0741 | 375.3472
73 | 998 | Third: WP1 2% | Yes | 4C Dense (Egypt) | Limestone | 2.375 | 2.6 | 4.24 | 17.67 | 18.9 | 47 | 54.77 | 70.49 | 79.86 | 89.22 | NS | 60/70 | Penetration grade | 60/70 | Plastic Mix | Plastic Mix | Physical | Shredded | NS | NS | Wet | No | NS | NS | NS | bitumen content | No | No | No | 2 | 2 | N | 5.25 | ITS | KPa | 5.25 | 5.25 | 194.02 | 200.05
73 | 999 | Third: WP1 3% | Yes | 4C Dense (Egypt) | Limestone | 2.375 | 2.6 | 4.24 | 17.67 | 18.9 | 47 | 54.77 | 70.49 | 79.86 | 89.22 | NS | 60/70 | Penetration grade | 60/70 | Plastic Mix | Plastic Mix | Physical | Shredded | NS | NS | Wet | No | NS | NS | NS | bitumen content | No | No | No | 3 | 3 | N | 5.25 | ITS | KPa | 5.25 | 5.25 | 194.02 | 210.96
73 | 1000 | Third: WP1 4% | Yes | 4C Dense (Egypt) | Limestone | 2.375 | 2.6 | 4.24 | 17.67 | 18.9 | 47 | 54.77 | 70.49 | 79.86 | 89.22 | NS | 60/70 | Penetration grade | 60/70 | Plastic Mix | Plastic Mix | Physical | Shredded | NS | NS | Wet | No | NS | NS | NS | bitumen content | No | No | No | 4 | 4 | N | 5.25 | ITS | KPa | 5.25 | 5.25 | 194.02 | 227.51
73 | 1001 | Third: WP1 5% | Yes | 4C Dense (Egypt) | Limestone | 2.375 | 2.6 | 4.24 | 17.67 | 18.9 | 47 | 54.77 | 70.49 | 79.86 | 89.22 | NS | 60/70 | Penetration grade | 60/70 | Plastic Mix | Plastic Mix | Physical | Shredded | NS | NS | Wet | No | NS | NS | NS | bitumen content | No | No | No | 5 | 5 | N | 5.25 | ITS | KPa | 5.25 | 5.25 | 194.02 | 208.04
73 | 1002 | Third: WP1 6% | Yes | 4C Dense (Egypt) | Limestone | 2.375 | 2.6 | 4.24 | 17.67 | 18.9 | 47 | 54.77 | 70.49 | 79.86 | 89.22 | NS | 60/70 | Penetration grade | 60/70 | Plastic Mix | Plastic Mix | Physical | Shredded | NS | NS | Wet | No | NS | NS | NS | bitumen content | No | No | No | 6 | 6 | N | 5.25 | ITS | KPa | 5.25 | 5.25 | 194.02 | 197.23
73 | 1003 | Third: WP2 2% | Yes | 4C Dense (Egypt) | Limestone | 2.375 | 2.6 | 4.24 | 17.67 | 18.9 | 47 | 54.77 | 70.49 | 79.86 | 89.22 | NS | 60/70 | Penetration grade | 60/70 | Plastic Mix | Plastic Mix | Physical | Fibers | NS | NS | Wet | No | NS | NS | NS | bitumen content | No | No | No | 2 | 2 | N | 5.25 | MS | Kg | 5.25 | 5.25 | 1280 | 1325
73 | 1004 | Third: WP2 3% | Yes | 4C Dense (Egypt) | Limestone | 2.375 | 2.6 | 4.24 | 17.67 | 18.9 | 47 | 54.77 | 70.49 | 79.86 | 89.22 | NS | 60/70 | Penetration grade | 60/70 | Plastic Mix | Plastic Mix | Physical | Fibers | NS | NS | Wet | No | NS | NS | NS | bitumen content | No | No | No | 3 | 3 | N | 5.25 | MS | Kg | 5.25 | 5.25 | 1280 | 1614.3
73 | 1005 | Third: WP2 4% | Yes | 4C Dense (Egypt) | Limestone | 2.375 | 2.6 | 4.24 | 17.67 | 18.9 | 47 | 54.77 | 70.49 | 79.86 | 89.22 | NS | 60/70 | Penetration grade | 60/70 | Plastic Mix | Plastic Mix | Physical | Fibers | NS | NS | Wet | No | NS | NS | NS | bitumen content | No | No | No | 4 | 4 | N | 5.25 | MS | Kg | 5.25 | 5.25 | 1280 | 1412.3
73 | 1006 | Third: WP2 5% | Yes | 4C Dense (Egypt) | Limestone | 2.375 | 2.6 | 4.24 | 17.67 | 18.9 | 47 | 54.77 | 70.49 | 79.86 | 89.22 | NS | 60/70 | Penetration grade | 60/70 | Plastic Mix | Plastic Mix | Physical | Fibers | NS | NS | Wet | No | NS | NS | NS | bitumen content | No | No | No | 5 | 5 | N | 5.25 | MS | Kg | 5.25 | 5.25 | 1280 | 1565.8
73 | 1007 | Third: WP2 6% | Yes | 4C Dense (Egypt) | Limestone | 2.375 | 2.6 | 4.24 | 17.67 | 18.9 | 47 | 54.77 | 70.49 | 79.86 | 89.22 | NS | 60/70 | Penetration grade | 60/70 | Plastic Mix | Plastic Mix | Physical | Fibers | NS | NS | Wet | No | NS | NS | NS | bitumen content | No | No | No | 6 | 6 | N | 5.25 | MS | Kg | 5.25 | 5.25 | 1280 | 1433.6
73 | 1008 | Third: WP2 2% | Yes | 4C Dense (Egypt) | Limestone | 2.375 | 2.6 | 4.24 | 17.67 | 18.9 | 47 | 54.77 | 70.49 | 79.86 | 89.22 | NS | 60/70 | Penetration grade | 60/70 | Plastic Mix | Plastic Mix | Physical | Fibers | NS | NS | Wet | No | NS | NS | NS | bitumen content | No | No | No | 2 | 2 | N | 5.25 | MF | mm | 5.25 | 5.25 | 2.7 | 2.97
73 | 1009 | Third: WP2 3% | Yes | 4C Dense (Egypt) | Limestone | 2.375 | 2.6 | 4.24 | 17.67 | 18.9 | 47 | 54.77 | 70.49 | 79.86 | 89.22 | NS | 60/70 | Penetration grade | 60/70 | Plastic Mix | Plastic Mix | Physical | Fibers | NS | NS | Wet | No | NS | NS | NS | bitumen content | No | No | No | 3 | 3 | N | 5.25 | MF | mm | 5.25 | 5.25 | 2.7 | 3.4
73 | 1010 | Third: WP2 4% | Yes | 4C Dense (Egypt) | Limestone | 2.375 | 2.6 | 4.24 | 17.67 | 18.9 | 47 | 54.77 | 70.49 | 79.86 | 89.22 | NS | 60/70 | Penetration grade | 60/70 | Plastic Mix | Plastic Mix | Physical | Fibers | NS | NS | Wet | No | NS | NS | NS | bitumen content | No | No | No | 4 | 4 | N | 5.25 | MF | mm | 5.25 | 5.25 | 2.7 | 3.15
73 | 1011 | Third: WP2 5% | Yes | 4C Dense (Egypt) | Limestone | 2.375 | 2.6 | 4.24 | 17.67 | 18.9 | 47 | 54.77 | 70.49 | 79.86 | 89.22 | NS | 60/70 | Penetration grade | 60/70 | Plastic Mix | Plastic Mix | Physical | Fibers | NS | NS | Wet | No | NS | NS | NS | bitumen content | No | No | No | 5 | 5 | N | 5.25 | MF | mm | 5.25 | 5.25 | 2.7 | 3.5
73 | 1012 | Third: WP2 6% | Yes | 4C Dense (Egypt) | Limestone | 2.375 | 2.6 | 4.24 | 17.67 | 18.9 | 47 | 54.77 | 70.49 | 79.86 | 89.22 | NS | 60/70 | Penetration grade | 60/70 | Plastic Mix | Plastic Mix | Physical | Fibers | NS | NS | Wet | No | NS | NS | NS | bitumen content | No | No | No | 6 | 6 | N | 5.25 | MF | mm | 5.25 | 5.25 | 2.7 | 3.63
73 | 1013 | Third: WP2 2% | Yes | 4C Dense (Egypt) | Limestone | 2.375 | 2.6 | 4.24 | 17.67 | 18.9 | 47 | 54.77 | 70.49 | 79.86 | 89.22 | NS | 60/70 | Penetration grade | 60/70 | Plastic Mix | Plastic Mix | Physical | Fibers | NS | NS | Wet | No | NS | NS | NS | bitumen content | No | No | No | 2 | 2 | N | 5.25 | MQ | Kg/mm | 5.25 | 5.25 | 474.0741 | 446.1279
73 | 1014 | Third: WP2 3% | Yes | 4C Dense (Egypt) | Limestone | 2.375 | 2.6 | 4.24 | 17.67 | 18.9 | 47 | 54.77 | 70.49 | 79.86 | 89.22 | NS | 60/70 | Penetration grade | 60/70 | Plastic Mix | Plastic Mix | Physical | Fibers | NS | NS | Wet | No | NS | NS | NS | bitumen content | No | No | No | 3 | 3 | N | 5.25 | MQ | Kg/mm | 5.25 | 5.25 | 474.0741 | 474.7941
73 | 1015 | Third: WP2 4% | Yes | 4C Dense (Egypt) | Limestone | 2.375 | 2.6 | 4.24 | 17.67 | 18.9 | 47 | 54.77 | 70.49 | 79.86 | 89.22 | NS | 60/70 | Penetration grade | 60/70 | Plastic Mix | Plastic Mix | Physical | Fibers | NS | NS | Wet | No | NS | NS | NS | bitumen content | No | No | No | 4 | 4 | N | 5.25 | MQ | Kg/mm | 5.25 | 5.25 | 474.0741 | 448.3492
73 | 1016 | Third: WP2 5% | Yes | 4C Dense (Egypt) | Limestone | 2.375 | 2.6 | 4.24 | 17.67 | 18.9 | 47 | 54.77 | 70.49 | 79.86 | 89.22 | NS | 60/70 | Penetration grade | 60/70 | Plastic Mix | Plastic Mix | Physical | Fibers | NS | NS | Wet | No | NS | NS | NS | bitumen content | No | No | No | 5 | 5 | N | 5.25 | MQ | Kg/mm | 5.25 | 5.25 | 474.0741 | 447.3714
73 | 1017 | Third: WP2 6% | Yes | 4C Dense (Egypt) | Limestone | 2.375 | 2.6 | 4.24 | 17.67 | 18.9 | 47 | 54.77 | 70.49 | 79.86 | 89.22 | NS | 60/70 | Penetration grade | 60/70 | Plastic Mix | Plastic Mix | Physical | Fibers | NS | NS | Wet | No | NS | NS | NS | bitumen content | No | No | No | 6 | 6 | N | 5.25 | MQ | Kg/mm | 5.25 | 5.25 | 474.0741 | 394.9311
73 | 1018 | Third: WP2 2% | Yes | 4C Dense (Egypt) | Limestone | 2.375 | 2.6 | 4.24 | 17.67 | 18.9 | 47 | 54.77 | 70.49 | 79.86 | 89.22 | NS | 60/70 | Penetration grade | 60/70 | Plastic Mix | Plastic Mix | Physical | Fibers | NS | NS | Wet | No | NS | NS | NS | bitumen content | No | No | No | 2 | 2 | N | 5.25 | ITS | KPa | 5.25 | 5.25 | 194.02 | 199.71
73 | 1019 | Third: WP2 3% | Yes | 4C Dense (Egypt) | Limestone | 2.375 | 2.6 | 4.24 | 17.67 | 18.9 | 47 | 54.77 | 70.49 | 79.86 | 89.22 | NS | 60/70 | Penetration grade | 60/70 | Plastic Mix | Plastic Mix | Physical | Fibers | NS | NS | Wet | No | NS | NS | NS | bitumen content | No | No | No | 3 | 3 | N | 5.25 | ITS | KPa | 5.25 | 5.25 | 194.02 | 231.56
73 | 1020 | Third: WP2 4% | Yes | 4C Dense (Egypt) | Limestone | 2.375 | 2.6 | 4.24 | 17.67 | 18.9 | 47 | 54.77 | 70.49 | 79.86 | 89.22 | NS | 60/70 | Penetration grade | 60/70 | Plastic Mix | Plastic Mix | Physical | Fibers | NS | NS | Wet | No | NS | NS | NS | bitumen content | No | No | No | 4 | 4 | N | 5.25 | ITS | KPa | 5.25 | 5.25 | 194.02 | 211.75
73 | 1021 | Third: WP2 5% | Yes | 4C Dense (Egypt) | Limestone | 2.375 | 2.6 | 4.24 | 17.67 | 18.9 | 47 | 54.77 | 70.49 | 79.86 | 89.22 | NS | 60/70 | Penetration grade | 60/70 | Plastic Mix | Plastic Mix | Physical | Fibers | NS | NS | Wet | No | NS | NS | NS | bitumen content | No | No | No | 5 | 5 | N | 5.25 | ITS | KPa | 5.25 | 5.25 | 194.02 | 215.8
73 | 1022 | Third: WP2 6% | Yes | 4C Dense (Egypt) | Limestone | 2.375 | 2.6 | 4.24 | 17.67 | 18.9 | 47 | 54.77 | 70.49 | 79.86 | 89.22 | NS | 60/70 | Penetration grade | 60/70 | Plastic Mix | Plastic Mix | Physical | Fibers | NS | NS | Wet | No | NS | NS | NS | bitumen content | No | No | No | 6 | 6 | N | 5.25 | ITS | KPa | 5.25 | 5.25 | 194.02 | 201.29
73 | 1023 | Control | No | 4C Dense (Egypt) | Limestone | 2.375 | 2.6 | 4.24 | 17.67 | 18.9 | 47 | 54.77 | 70.49 | 79.86 | 89.22 | NS | 60/70 | Penetration grade | 60/70 | N/a | N/a | N/a | N/a | N/a | N/a | N/a | N/a | N/a | N/a | N/a | N/a | N/a | N/a | N/a | N/a | N/a | N/a | N/a | Air Voids | % | 5.25 | N/a | 4 | N/a
73 | 1024 | Control | No | 4C Dense (Egypt) | Limestone | 2.375 | 2.6 | 4.24 | 17.67 | 18.9 | 47 | 54.77 | 70.49 | 79.86 | 89.22 | NS | 60/70 | Penetration grade | 60/70 | N/a | N/a | N/a | N/a | N/a | N/a | N/a | N/a | N/a | N/a | N/a | N/a | N/a | N/a | N/a | N/a | N/a | N/a | N/a | MS | Kg | 5.25 | N/a | 1280 | N/a
73 | 1025 | Control | No | 4C Dense (Egypt) | Limestone | 2.375 | 2.6 | 4.24 | 17.67 | 18.9 | 47 | 54.77 | 70.49 | 79.86 | 89.22 | NS | 60/70 | Penetration grade | 60/70 | N/a | N/a | N/a | N/a | N/a | N/a | N/a | N/a | N/a | N/a | N/a | N/a | N/a | N/a | N/a | N/a | N/a | N/a | N/a | MF | mm | 5.25 | N/a | 2.7 | N/a
73 | 1026 | Control | No | 4C Dense (Egypt) | Limestone | 2.375 | 2.6 | 4.24 | 17.67 | 18.9 | 47 | 54.77 | 70.49 | 79.86 | 89.22 | NS | 60/70 | Penetration grade | 60/70 | N/a | N/a | N/a | N/a | N/a | N/a | N/a | N/a | N/a | N/a | N/a | N/a | N/a | N/a | N/a | N/a | N/a | N/a | N/a | MQ | Kg/mm | 5.25 | N/a | 474.07 | N/a
73 | 1027 | Control | No | 4C Dense (Egypt) | Limestone | 2.375 | 2.6 | 4.24 | 17.67 | 18.9 | 47 | 54.77 | 70.49 | 79.86 | 89.22 | NS | 60/70 | Penetration grade | 60/70 | N/a | N/a | N/a | N/a | N/a | N/a | N/a | N/a | N/a | N/a | N/a | N/a | N/a | N/a | N/a | N/a | N/a | N/a | N/a | ITS | Kpa | 5.25 | N/a | 194.02 | N/a
75 | 1028 | PB1 - 4.5 bit | Yes | NS | NS | NS | NS | NS | 20 | NS | NS | 46 | NS | 90 | 100 | Stone dust | 60/70 | Penetration grade | 60/70 | e-waste | e-waste | Physical | NS | NS | NS | Dry | No | NS | 150 | NS | aggregate and filler content | Yes | No | No | 4 | 88.88889 | N | 4.5 | MF | mm | 4.5 | 4.5 | No Compare | 2.34
75 | 1029 | PB1 - 5bit | Yes | NS | NS | NS | NS | NS | 20 | NS | NS | 46 | NS | 90 | 100 | Stone dust | 60/70 | Penetration grade | 60/70 | e-waste | e-waste | Physical | NS | NS | NS | Dry | No | NS | 150 | NS | aggregate and filler content | Yes | No | No | 4 | 80 | N | 5 | MF | mm | 5 | 5 | No Compare | 2.52
75 | 1030 | PB1 - 5.5 bit | Yes | NS | NS | NS | NS | NS | 20 | NS | NS | 46 | NS | 90 | 100 | Stone dust | 60/70 | Penetration grade | 60/70 | e-waste | e-waste | Physical | NS | NS | NS | Dry | No | NS | 150 | NS | aggregate and filler content | Yes | No | No | 4 | 72.72727 | N | 5.5 | MF | mm | 5.5 | 5.5 | No Compare | 2.7
75 | 1031 | PB1 - 6 bit | Yes | NS | NS | NS | NS | NS | 20 | NS | NS | 46 | NS | 90 | 100 | Stone dust | 60/70 | Penetration grade | 60/70 | e-waste | e-waste | Physical | NS | NS | NS | Dry | No | NS | 150 | NS | aggregate and filler content | Yes | No | No | 4 | 66.66667 | N | 6 | MF | mm | 6 | 6 | No Compare | 2.99
75 | 1032 | PB2 - 4.5 bit | Yes | NS | NS | NS | NS | NS | 20 | NS | NS | 44 | NS | 90 | 100 | Stone dust | 60/70 | Penetration grade | 60/70 | e-waste | e-waste | Physical | NS | NS | NS | Dry | No | NS | 150 | NS | aggregate and filler content | Yes | No | No | 8 | 177.7778 | N | 4.5 | MF | mm | 4.5 | 4.5 | No Compare | 3.35
75 | 1033 | PB2 - 5bit | Yes | NS | NS | NS | NS | NS | 20 | NS | NS | 44 | NS | 90 | 100 | Stone dust | 60/70 | Penetration grade | 60/70 | e-waste | e-waste | Physical | NS | NS | NS | Dry | No | NS | 150 | NS | aggregate and filler content | Yes | No | No | 8 | 160 | N | 5 | MF | mm | 5 | 5 | No Compare | 3.72
75 | 1034 | PB2 - 5.5 bit | Yes | NS | NS | NS | NS | NS | 20 | NS | NS | 44 | NS | 90 | 100 | Stone dust | 60/70 | Penetration grade | 60/70 | e-waste | e-waste | Physical | NS | NS | NS | Dry | No | NS | 150 | NS | aggregate and filler content | Yes | No | No | 8 | 145.4545 | N | 5.5 | MF | mm | 5.5 | 5.5 | No Compare | 4.06
75 | 1035 | PB2 - 6 bit | Yes | NS | NS | NS | NS | NS | 20 | NS | NS | 44 | NS | 90 | 100 | Stone dust | 60/70 | Penetration grade | 60/70 | e-waste | e-waste | Physical | NS | NS | NS | Dry | No | NS | 150 | NS | aggregate and filler content | Yes | No | No | 8 | 133.3333 | N | 6 | MF | mm | 6 | 6 | No Compare | 4.61
75 | 1036 | PB3 - 4.5 bit | Yes | NS | NS | NS | NS | NS | 20 | NS | NS | 40 | NS | 90 | 100 | Stone dust | 60/70 | Penetration grade | 60/70 | e-waste | e-waste | Physical | NS | NS | NS | Dry | No | NS | 150 | NS | aggregate and filler content | Yes | No | No | 12 | 266.6667 | N | 4.5 | MF | mm | 4.5 | 4.5 | No Compare | 3.57
75 | 1037 | PB3 - 5bit | Yes | NS | NS | NS | NS | NS | 20 | NS | NS | 40 | NS | 90 | 100 | Stone dust | 60/70 | Penetration grade | 60/70 | e-waste | e-waste | Physical | NS | NS | NS | Dry | No | NS | 150 | NS | aggregate and filler content | Yes | No | No | 12 | 240 | N | 5 | MF | mm | 5 | 5 | No Compare | 4.18
75 | 1038 | PB3 - 5.5 bit | Yes | NS | NS | NS | NS | NS | 20 | NS | NS | 40 | NS | 90 | 100 | Stone dust | 60/70 | Penetration grade | 60/70 | e-waste | e-waste | Physical | NS | NS | NS | Dry | No | NS | 150 | NS | aggregate and filler content | Yes | No | No | 12 | 218.1818 | N | 5.5 | MF | mm | 5.5 | 5.5 | No Compare | 5.01
75 | 1039 | PB3 - 6 bit | Yes | NS | NS | NS | NS | NS | 20 | NS | NS | 40 | NS | 90 | 100 | Stone dust | 60/70 | Penetration grade | 60/70 | e-waste | e-waste | Physical | NS | NS | NS | Dry | No | NS | 150 | NS | aggregate and filler content | Yes | No | No | 12 | 200 | N | 6 | MF | mm | 6 | 6 | No Compare | 5.29
75 | 1040 | PB4 - 4.5 bit | Yes | NS | NS | NS | NS | NS | 20 | NS | NS | 36 | NS | 90 | 100 | Stone dust | 60/70 | Penetration grade | 60/70 | e-waste | e-waste | Physical | NS | NS | NS | Dry | No | NS | 150 | NS | aggregate and filler content | Yes | No | No | 16 | 355.5556 | N | 4.5 | MF | mm | 4.5 | 4.5 | No Compare | 3.51
75 | 1041 | PB4 - 5bit | Yes | NS | NS | NS | NS | NS | 20 | NS | NS | 36 | NS | 90 | 100 | Stone dust | 60/70 | Penetration grade | 60/70 | e-waste | e-waste | Physical | NS | NS | NS | Dry | No | NS | 150 | NS | aggregate and filler content | Yes | No | No | 16 | 320 | N | 5 | MF | mm | 5 | 5 | No Compare | 3.8
75 | 1042 | PB4 - 5.5 bit | Yes | NS | NS | NS | NS | NS | 20 | NS | NS | 36 | NS | 90 | 100 | Stone dust | 60/70 | Penetration grade | 60/70 | e-waste | e-waste | Physical | NS | NS | NS | Dry | No | NS | 150 | NS | aggregate and filler content | Yes | No | No | 16 | 290.9091 | N | 5.5 | MF | mm | 5.5 | 5.5 | No Compare | 4.1
75 | 1043 | PB4 - 6 bit | Yes | NS | NS | NS | NS | NS | 20 | NS | NS | 36 | NS | 90 | 100 | Stone dust | 60/70 | Penetration grade | 60/70 | e-waste | e-waste | Physical | NS | NS | NS | Dry | No | NS | 150 | NS | aggregate and filler content | Yes | No | No | 16 | 266.6667 | N | 6 | MF | mm | 6 | 6 | No Compare | 2.95
75 | 1044 | PB1 - 4.5 bit | Yes | NS | NS | NS | NS | NS | 20 | NS | NS | 46 | NS | 90 | 100 | Stone dust | 60/70 | Penetration grade | 60/70 | e-waste | e-waste | Physical | NS | NS | NS | Dry | No | NS | 150 | NS | aggregate and filler content | Yes | No | No | 4 | 88.88889 | N | 4.5 | MQ | kN/mm | 4.5 | 4.5 | No Compare | 7.594017
75 | 1045 | PB1 - 5bit | Yes | NS | NS | NS | NS | NS | 20 | NS | NS | 46 | NS | 90 | 100 | Stone dust | 60/70 | Penetration grade | 60/70 | e-waste | e-waste | Physical | NS | NS | NS | Dry | No | NS | 150 | NS | aggregate and filler content | Yes | No | No | 4 | 80 | N | 5 | MQ | kN/mm | 5 | 5 | No Compare | 8.464286
75 | 1046 | PB1 - 5.5 bit | Yes | NS | NS | NS | NS | NS | 20 | NS | NS | 46 | NS | 90 | 100 | Stone dust | 60/70 | Penetration grade | 60/70 | e-waste | e-waste | Physical | NS | NS | NS | Dry | No | NS | 150 | NS | aggregate and filler content | Yes | No | No | 4 | 72.72727 | N | 5.5 | MQ | kN/mm | 5.5 | 5.5 | No Compare | 8.759259
75 | 1047 | PB1 - 6 bit | Yes | NS | NS | NS | NS | NS | 20 | NS | NS | 46 | NS | 90 | 100 | Stone dust | 60/70 | Penetration grade | 60/70 | e-waste | e-waste | Physical | NS | NS | NS | Dry | No | NS | 150 | NS | aggregate and filler content | Yes | No | No | 4 | 66.66667 | N | 6 | MQ | kN/mm | 6 | 6 | No Compare | 7.297659
75 | 1048 | PB2 - 4.5 bit | Yes | NS | NS | NS | NS | NS | 20 | NS | NS | 44 | NS | 90 | 100 | Stone dust | 60/70 | Penetration grade | 60/70 | e-waste | e-waste | Physical | NS | NS | NS | Dry | No | NS | 150 | NS | aggregate and filler content | Yes | No | No | 8 | 177.7778 | N | 4.5 | MQ | kN/mm | 4.5 | 4.5 | No Compare | 5.579104
75 | 1049 | PB2 - 5bit | Yes | NS | NS | NS | NS | NS | 20 | NS | NS | 44 | NS | 90 | 100 | Stone dust | 60/70 | Penetration grade | 60/70 | e-waste | e-waste | Physical | NS | NS | NS | Dry | No | NS | 150 | NS | aggregate and filler content | Yes | No | No | 8 | 160 | N | 5 | MQ | kN/mm | 5 | 5 | No Compare | 6.537634
75 | 1050 | PB2 - 5.5 bit | Yes | NS | NS | NS | NS | NS | 20 | NS | NS | 44 | NS | 90 | 100 | Stone dust | 60/70 | Penetration grade | 60/70 | e-waste | e-waste | Physical | NS | NS | NS | Dry | No | NS | 150 | NS | aggregate and filler content | Yes | No | No | 8 | 145.4545 | N | 5.5 | MQ | kN/mm | 5.5 | 5.5 | No Compare | 6.751232
75 | 1051 | PB2 - 6 bit | Yes | NS | NS | NS | NS | NS | 20 | NS | NS | 44 | NS | 90 | 100 | Stone dust | 60/70 | Penetration grade | 60/70 | e-waste | e-waste | Physical | NS | NS | NS | Dry | No | NS | 150 | NS | aggregate and filler content | Yes | No | No | 8 | 133.3333 | N | 6 | MQ | kN/mm | 6 | 6 | No Compare | 4.950108
75 | 1052 | PB3 - 4.5 bit | Yes | NS | NS | NS | NS | NS | 20 | NS | NS | 40 | NS | 90 | 100 | Stone dust | 60/70 | Penetration grade | 60/70 | e-waste | e-waste | Physical | NS | NS | NS | Dry | No | NS | 150 | NS | aggregate and filler content | Yes | No | No | 12 | 266.6667 | N | 4.5 | MQ | kN/mm | 4.5 | 4.5 | No Compare | 6.610644
75 | 1053 | PB3 - 5bit | Yes | NS | NS | NS | NS | NS | 20 | NS | NS | 40 | NS | 90 | 100 | Stone dust | 60/70 | Penetration grade | 60/70 | e-waste | e-waste | Physical | NS | NS | NS | Dry | No | NS | 150 | NS | aggregate and filler content | Yes | No | No | 12 | 240 | N | 5 | MQ | kN/mm | 5 | 5 | No Compare | 6.748804
75 | 1054 | PB3 - 5.5 bit | Yes | NS | NS | NS | NS | NS | 20 | NS | NS | 40 | NS | 90 | 100 | Stone dust | 60/70 | Penetration grade | 60/70 | e-waste | e-waste | Physical | NS | NS | NS | Dry | No | NS | 150 | NS | aggregate and filler content | Yes | No | No | 12 | 218.1818 | N | 5.5 | MQ | kN/mm | 5.5 | 5.5 | No Compare | 7.255489
75 | 1055 | PB3 - 6 bit | Yes | NS | NS | NS | NS | NS | 20 | NS | NS | 40 | NS | 90 | 100 | Stone dust | 60/70 | Penetration grade | 60/70 | e-waste | e-waste | Physical | NS | NS | NS | Dry | No | NS | 150 | NS | aggregate and filler content | Yes | No | No | 12 | 200 | N | 6 | MQ | kN/mm | 6 | 6 | No Compare | 5.022684
75 | 1056 | PB4 - 4.5 bit | Yes | NS | NS | NS | NS | NS | 20 | NS | NS | 36 | NS | 90 | 100 | Stone dust | 60/70 | Penetration grade | 60/70 | e-waste | e-waste | Physical | NS | NS | NS | Dry | No | NS | 150 | NS | aggregate and filler content | Yes | No | No | 16 | 355.5556 | N | 4.5 | MQ | kN/mm | 4.5 | 4.5 | No Compare | 6.14245
75 | 1057 | PB4 - 5bit | Yes | NS | NS | NS | NS | NS | 20 | NS | NS | 36 | NS | 90 | 100 | Stone dust | 60/70 | Penetration grade | 60/70 | e-waste | e-waste | Physical | NS | NS | NS | Dry | No | NS | 150 | NS | aggregate and filler content | Yes | No | No | 16 | 320 | N | 5 | MQ | kN/mm | 5 | 5 | No Compare | 6.589474
75 | 1058 | PB4 - 5.5 bit | Yes | NS | NS | NS | NS | NS | 20 | NS | NS | 36 | NS | 90 | 100 | Stone dust | 60/70 | Penetration grade | 60/70 | e-waste | e-waste | Physical | NS | NS | NS | Dry | No | NS | 150 | NS | aggregate and filler content | Yes | No | No | 16 | 290.9091 | N | 5.5 | MQ | kN/mm | 5.5 | 5.5 | No Compare | 6.560976
75 | 1059 | PB4 - 6 bit | Yes | NS | NS | NS | NS | NS | 20 | NS | NS | 36 | NS | 90 | 100 | Stone dust | 60/70 | Penetration grade | 60/70 | e-waste | e-waste | Physical | NS | NS | NS | Dry | No | NS | 150 | NS | aggregate and filler content | Yes | No | No | 16 | 266.6667 | N | 6 | MQ | kN/mm | 6 | 6 | No Compare | 7.074576
75 | 1060 | PB1 - 4.5 bit | Yes | NS | NS | NS | NS | NS | 20 | NS | NS | 46 | NS | 90 | 100 | Stone dust | 60/70 | Penetration grade | 60/70 | e-waste | e-waste | Physical | NS | NS | NS | Dry | No | NS | 150 | NS | aggregate and filler content | Yes | No | No | 4 | 88.88889 | N | 4.5 | MS | kN | 4.5 | 4.5 | No Compare | 17.77
75 | 1061 | PB2 - 4.5 bit | Yes | NS | NS | NS | NS | NS | 20 | NS | NS | 44 | NS | 90 | 100 | Stone dust | 60/70 | Penetration grade | 60/70 | e-waste | e-waste | Physical | NS | NS | NS | Dry | No | NS | 150 | NS | aggregate and filler content | Yes | No | No | 8 | 177.7778 | N | 4.5 | MS | kN | 4.5 | 4.5 | No Compare | 18.69
75 | 1062 | PB4 - 6 bit | Yes | NS | NS | NS | NS | NS | 20 | NS | NS | 36 | NS | 90 | 100 | Stone dust | 60/70 | Penetration grade | 60/70 | e-waste | e-waste | Physical | NS | NS | NS | Dry | No | NS | 150 | NS | aggregate and filler content | Yes | No | No | 16 | 266.6667 | N | 6 | MS | kN | 6 | 6 | No Compare | 20.87
75 | 1063 | PB1 - 5bit | Yes | NS | NS | NS | NS | NS | 20 | NS | NS | 46 | NS | 90 | 100 | Stone dust | 60/70 | Penetration grade | 60/70 | e-waste | e-waste | Physical | NS | NS | NS | Dry | No | NS | 150 | NS | aggregate and filler content | Yes | No | No | 4 | 80 | N | 5 | MS | kN | 5 | 5 | No Compare | 21.33
75 | 1064 | PB1 - 6 bit | Yes | NS | NS | NS | NS | NS | 20 | NS | NS | 46 | NS | 90 | 100 | Stone dust | 60/70 | Penetration grade | 60/70 | e-waste | e-waste | Physical | NS | NS | NS | Dry | No | NS | 150 | NS | aggregate and filler content | Yes | No | No | 4 | 66.66667 | N | 6 | MS | kN | 6 | 6 | No Compare | 21.82
75 | 1065 | PB4 - 4.5 bit | Yes | NS | NS | NS | NS | NS | 20 | NS | NS | 36 | NS | 90 | 100 | Stone dust | 60/70 | Penetration grade | 60/70 | e-waste | e-waste | Physical | NS | NS | NS | Dry | No | NS | 150 | NS | aggregate and filler content | Yes | No | No | 16 | 355.5556 | N | 4.5 | MS | kN | 4.5 | 4.5 | No Compare | 21.56
75 | 1066 | PB1 - 5.5 bit | Yes | NS | NS | NS | NS | NS | 20 | NS | NS | 46 | NS | 90 | 100 | Stone dust | 60/70 | Penetration grade | 60/70 | e-waste | e-waste | Physical | NS | NS | NS | Dry | No | NS | 150 | NS | aggregate and filler content | Yes | No | No | 4 | 72.72727 | N | 5.5 | MS | kN | 5.5 | 5.5 | No Compare | 23.65
75 | 1067 | PB2 - 6 bit | Yes | NS | NS | NS | NS | NS | 20 | NS | NS | 44 | NS | 90 | 100 | Stone dust | 60/70 | Penetration grade | 60/70 | e-waste | e-waste | Physical | NS | NS | NS | Dry | No | NS | 150 | NS | aggregate and filler content | Yes | No | No | 8 | 133.3333 | N | 6 | MS | kN | 6 | 6 | No Compare | 22.82
75 | 1068 | PB2 - 5bit | Yes | NS | NS | NS | NS | NS | 20 | NS | NS | 44 | NS | 90 | 100 | Stone dust | 60/70 | Penetration grade | 60/70 | e-waste | e-waste | Physical | NS | NS | NS | Dry | No | NS | 150 | NS | aggregate and filler content | Yes | No | No | 8 | 160 | N | 5 | MS | kN | 5 | 5 | No Compare | 24.32
75 | 1069 | PB3 - 4.5 bit | Yes | NS | NS | NS | NS | NS | 20 | NS | NS | 40 | NS | 90 | 100 | Stone dust | 60/70 | Penetration grade | 60/70 | e-waste | e-waste | Physical | NS | NS | NS | Dry | No | NS | 150 | NS | aggregate and filler content | Yes | No | No | 12 | 266.6667 | N | 4.5 | MS | kN | 4.5 | 4.5 | No Compare | 23.6
75 | 1070 | PB4 - 5bit | Yes | NS | NS | NS | NS | NS | 20 | NS | NS | 36 | NS | 90 | 100 | Stone dust | 60/70 | Penetration grade | 60/70 | e-waste | e-waste | Physical | NS | NS | NS | Dry | No | NS | 150 | NS | aggregate and filler content | Yes | No | No | 16 | 320 | N | 5 | MS | kN | 5 | 5 | No Compare | 25.04
75 | 1071 | PB4 - 5.5 bit | Yes | NS | NS | NS | NS | NS | 20 | NS | NS | 36 | NS | 90 | 100 | Stone dust | 60/70 | Penetration grade | 60/70 | e-waste | e-waste | Physical | NS | NS | NS | Dry | No | NS | 150 | NS | aggregate and filler content | Yes | No | No | 16 | 290.9091 | N | 5.5 | MS | kN | 5.5 | 5.5 | No Compare | 26.9
75 | 1072 | PB2 - 5.5 bit | Yes | NS | NS | NS | NS | NS | 20 | NS | NS | 44 | NS | 90 | 100 | Stone dust | 60/70 | Penetration grade | 60/70 | e-waste | e-waste | Physical | NS | NS | NS | Dry | No | NS | 150 | NS | aggregate and filler content | Yes | No | No | 8 | 145.4545 | N | 5.5 | MS | kN | 5.5 | 5.5 | No Compare | 27.41
75 | 1073 | PB3 - 6 bit | Yes | NS | NS | NS | NS | NS | 20 | NS | NS | 40 | NS | 90 | 100 | Stone dust | 60/70 | Penetration grade | 60/70 | e-waste | e-waste | Physical | NS | NS | NS | Dry | No | NS | 150 | NS | aggregate and filler content | Yes | No | No | 12 | 200 | N | 6 | MS | kN | 6 | 6 | No Compare | 26.57
75 | 1074 | PB3 - 5bit | Yes | NS | NS | NS | NS | NS | 20 | NS | NS | 40 | NS | 90 | 100 | Stone dust | 60/70 | Penetration grade | 60/70 | e-waste | e-waste | Physical | NS | NS | NS | Dry | No | NS | 150 | NS | aggregate and filler content | Yes | No | No | 12 | 240 | N | 5 | MS | kN | 5 | 5 | No Compare | 28.21
75 | 1075 | PB3 - 5.5 bit | Yes | NS | NS | NS | NS | NS | 20 | NS | NS | 40 | NS | 90 | 100 | Stone dust | 60/70 | Penetration grade | 60/70 | e-waste | e-waste | Physical | NS | NS | NS | Dry | No | NS | 150 | NS | aggregate and filler content | Yes | No | No | 12 | 218.1818 | N | 5.5 | MS | kN | 5.5 | 5.5 | No Compare | 36.35
75 | 1076 | Control - 4.5 | No | NS | NS | NS | NS | NS | 20 | NS | NS | 50 | NS | 90 | 100 | Stone dust | 60/70 | Penetration grade | 60/70 | N/a | N/a | N/a | N/a | N/a | N/a | N/a | N/a | N/a | N/a | N/a | N/a | N/a | N/a | N/a | N/a | N/a | N/a | N/a | MS | kN | 4.5 | N/a | 12.97 | N/a
75 | 1077 | Control - 5 | No | NS | NS | NS | NS | NS | 20 | NS | NS | 50 | NS | 90 | 100 | Stone dust | 60/70 | Penetration grade | 60/70 | N/a | N/a | N/a | N/a | N/a | N/a | N/a | N/a | N/a | N/a | N/a | N/a | N/a | N/a | N/a | N/a | N/a | N/a | N/a | MS | kN | 5 | N/a | 13.42 | N/a
75 | 1078 | Control - 4.6 | No | NS | NS | NS | NS | NS | 20 | NS | NS | 50 | NS | 90 | 100 | Stone dust | 60/70 | Penetration grade | 60/70 | N/a | N/a | N/a | N/a | N/a | N/a | N/a | N/a | N/a | N/a | N/a | N/a | N/a | N/a | N/a | N/a | N/a | N/a | N/a | MS | kN | 5.5 | N/a | 14.02 | N/a
75 | 1079 | Control - 6 | No | NS | NS | NS | NS | NS | 20 | NS | NS | 50 | NS | 90 | 100 | Stone dust | 60/70 | Penetration grade | 60/70 | N/a | N/a | N/a | N/a | N/a | N/a | N/a | N/a | N/a | N/a | N/a | N/a | N/a | N/a | N/a | N/a | N/a | N/a | N/a | MS | kN | 6 | N/a | 13.47 | N/a
75 | 1080 | Control - 4.5 | No | NS | NS | NS | NS | NS | 20 | NS | NS | 50 | NS | 90 | 100 | Stone dust | 60/70 | Penetration grade | 60/70 | N/a | N/a | N/a | N/a | N/a | N/a | N/a | N/a | N/a | N/a | N/a | N/a | N/a | N/a | N/a | N/a | N/a | N/a | N/a | MF | mm | 4.5 | N/a | 2.26 | N/a
75 | 1081 | Control - 5 | No | NS | NS | NS | NS | NS | 20 | NS | NS | 50 | NS | 90 | 100 | Stone dust | 60/70 | Penetration grade | 60/70 | N/a | N/a | N/a | N/a | N/a | N/a | N/a | N/a | N/a | N/a | N/a | N/a | N/a | N/a | N/a | N/a | N/a | N/a | N/a | MF | mm | 5 | N/a | 2.53 | N/a
75 | 1082 | Control - 4.6 | No | NS | NS | NS | NS | NS | 20 | NS | NS | 50 | NS | 90 | 100 | Stone dust | 60/70 | Penetration grade | 60/70 | N/a | N/a | N/a | N/a | N/a | N/a | N/a | N/a | N/a | N/a | N/a | N/a | N/a | N/a | N/a | N/a | N/a | N/a | N/a | MF | mm | 5.5 | N/a | 2.86 | N/a
75 | 1083 | Control - 6 | No | NS | NS | NS | NS | NS | 20 | NS | NS | 50 | NS | 90 | 100 | Stone dust | 60/70 | Penetration grade | 60/70 | N/a | N/a | N/a | N/a | N/a | N/a | N/a | N/a | N/a | N/a | N/a | N/a | N/a | N/a | N/a | N/a | N/a | N/a | N/a | MF | mm | 6 | N/a | 3.38 | N/a
75 | 1084 | Control - 4.5 | No | NS | NS | NS | NS | NS | 20 | NS | NS | 50 | NS | 90 | 100 | Stone dust | 60/70 | Penetration grade | 60/70 | N/a | N/a | N/a | N/a | N/a | N/a | N/a | N/a | N/a | N/a | N/a | N/a | N/a | N/a | N/a | N/a | N/a | N/a | N/a | MQ | kN/mm | 4.5 | N/a | 5.738938 | N/a
75 | 1085 | Control - 5 | No | NS | NS | NS | NS | NS | 20 | NS | NS | 50 | NS | 90 | 100 | Stone dust | 60/70 | Penetration grade | 60/70 | N/a | N/a | N/a | N/a | N/a | N/a | N/a | N/a | N/a | N/a | N/a | N/a | N/a | N/a | N/a | N/a | N/a | N/a | N/a | MQ | kN/mm | 5 | N/a | 5.304348 | N/a
75 | 1086 | Control - 4.6 | No | NS | NS | NS | NS | NS | 20 | NS | NS | 50 | NS | 90 | 100 | Stone dust | 60/70 | Penetration grade | 60/70 | N/a | N/a | N/a | N/a | N/a | N/a | N/a | N/a | N/a | N/a | N/a | N/a | N/a | N/a | N/a | N/a | N/a | N/a | N/a | MQ | kN/mm | 5.5 | N/a | 4.902098 | N/a
75 | 1087 | Control - 6 | No | NS | NS | NS | NS | NS | 20 | NS | NS | 50 | NS | 90 | 100 | Stone dust | 60/70 | Penetration grade | 60/70 | N/a | N/a | N/a | N/a | N/a | N/a | N/a | N/a | N/a | N/a | N/a | N/a | N/a | N/a | N/a | N/a | N/a | N/a | N/a | MQ | kN/mm | 6 | N/a | 3.985207 | N/a
80 | 1088 | BM4 - Series B | Yes | AC 16 Surf S | Ophitic | NS | NS | 5 | 11 | 12 | 26 | 48 | 70 | 85 | 99 | NS | 50/70 | Penetration grade | 50/70 | PU | PU | Physical | Shredded | Fine | 1.5 | Wet | No | NS | 100 | 1 | bitumen content | No | No | No | 4 | 4 | N | 4.8 | MF | mm | 4.8 | 4.8 | 3.14 | 2.03
80 | 1089 | BM4 - Series B | Yes | AC 16 Surf S | Ophitic | NS | NS | 5 | 11 | 12 | 26 | 48 | 70 | 85 | 99 | NS | 50/70 | Penetration grade | 50/70 | PU | PU | Physical | Shredded | Fine | 1.5 | Wet | No | NS | 100 | 1 | bitumen content | No | No | No | 4 | 4 | N | 4.8 | MS | Kp | 4.8 | 4.8 | 1672 | 2037
80 | 1090 | BM4 - Series B | Yes | AC 16 Surf S | Ophitic | NS | NS | 5 | 11 | 12 | 26 | 48 | 70 | 85 | 99 | NS | 50/70 | Penetration grade | 50/70 | PU | PU | Physical | Shredded | Fine | 1.5 | Wet | No | NS | 100 | 1 | bitumen content | No | No | No | 4 | 4 | N | 4.8 | MQ | Kp/mm | 4.8 | 4.8 | 532.4841 | 1003.448
80 | 1091 | BM4 - Series B | Yes | AC 16 Surf S | Ophitic | NS | NS | 5 | 11 | 12 | 26 | 48 | 70 | 85 | 99 | NS | 50/70 | Penetration grade | 50/70 | PU | PU | Physical | Shredded | Fine | 1.5 | Wet | No | NS | 100 | 1 | bitumen content | No | No | No | 4 | 4 | N | 4.8 | Air Voids | % | 4.8 | 4.8 | 5.2 | 5.8
80 | 1092 | Original Bitumen | No | AC 16 Surf S | Ophitic | NS | NS | 5 | 11 | 12 | 26 | 48 | 70 | 85 | 99 | NS | 50/70 | Penetration grade | 50/70 | N/a | N/a | N/a | N/a | N/a | N/a | N/a | N/a | N/a | N/a | N/a | N/a | N/a | N/a | N/a | N/a | N/a | N/a | N/a | MF | mm | 4.8 | N/a | 3.14 | N/a
80 | 1093 | Original Bitumen | No | AC 16 Surf S | Ophitic | NS | NS | 5 | 11 | 12 | 26 | 48 | 70 | 85 | 99 | NS | 50/70 | Penetration grade | 50/70 | N/a | N/a | N/a | N/a | N/a | N/a | N/a | N/a | N/a | N/a | N/a | N/a | N/a | N/a | N/a | N/a | N/a | N/a | N/a | MS | Kp | 4.8 | N/a | 1672 | N/a
80 | 1094 | Original Bitumen | No | AC 16 Surf S | Ophitic | NS | NS | 5 | 11 | 12 | 26 | 48 | 70 | 85 | 99 | NS | 50/70 | Penetration grade | 50/70 | N/a | N/a | N/a | N/a | N/a | N/a | N/a | N/a | N/a | N/a | N/a | N/a | N/a | N/a | N/a | N/a | N/a | N/a | N/a | MQ | Kp/mm | 4.8 | N/a | 532.4841 | N/a
80 | 1095 | Original Bitumen | No | AC 16 Surf S | Ophitic | NS | NS | 5 | 11 | 12 | 26 | 48 | 70 | 85 | 99 | NS | 50/70 | Penetration grade | 50/70 | N/a | N/a | N/a | N/a | N/a | N/a | N/a | N/a | N/a | N/a | N/a | N/a | N/a | N/a | N/a | N/a | N/a | N/a | N/a | Air Voids | % | 4.8 | N/a | 5.2 | N/a
82 | 1096 | C | Yes | Wearing course | Granite | 0.39 | 2.74 | NS | NS | 10.07 | 41.94 | 64.65 | 89.93 | 96.15 | 100 | NS | 50/70 | Penetration grade | 50/70 | PET | PET | Physical | Shredded | Fine | NS | Wet | No | 60 | 165 | 2 | bitumen content | No | No | No | 5 | 5 | N | 4.25 | Air Voids | % | 4.25 | 4.25 | 3.93 | 4.01
82 | 1097 | D | Yes | Wearing course | Granite | 0.39 | 2.74 | NS | NS | 10.07 | 41.94 | 64.65 | 89.93 | 96.15 | 100 | NS | 50/70 | Penetration grade | 50/70 | PET | PET | Physical | Shredded | Fine | NS | Wet | No | 60 | 165 | 2 | bitumen content | No | No | No | 6 | 6 | N | 4.25 | Air Voids | % | 4.25 | 4.25 | 3.93 | 4.13
82 | 1098 | B | Yes | Wearing course | Granite | 0.39 | 2.74 | NS | NS | 10.07 | 41.94 | 64.65 | 89.93 | 96.15 | 100 | NS | 50/70 | Penetration grade | 50/70 | PET | PET | Physical | Shredded | Fine | NS | Wet | No | 60 | 165 | 2 | bitumen content | No | No | No | 4 | 4 | N | 4.25 | Air Voids | % | 4.25 | 4.25 | 3.93 | 3.95
82 | 1099 | B | Yes | Wearing course | Granite | 0.39 | 2.74 | NS | NS | 10.07 | 41.94 | 64.65 | 89.93 | 96.15 | 100 | NS | 50/70 | Penetration grade | 50/70 | PET | PET | Physical | Shredded | Fine | NS | Wet | No | 60 | 165 | 2 | bitumen content | No | No | No | 4 | 4 | N | 4.25 | ITS | MPa | 4.25 | 4.25 | 1.22 | 1.29
82 | 1100 | C | Yes | Wearing course | Granite | 0.39 | 2.74 | NS | NS | 10.07 | 41.94 | 64.65 | 89.93 | 96.15 | 100 | NS | 50/70 | Penetration grade | 50/70 | PET | PET | Physical | Shredded | Fine | NS | Wet | No | 60 | 165 | 2 | bitumen content | No | No | No | 5 | 5 | N | 4.25 | ITS | MPa | 4.25 | 4.25 | 1.22 | 1.34
82 | 1101 | D | Yes | Wearing course | Granite | 0.39 | 2.74 | NS | NS | 10.07 | 41.94 | 64.65 | 89.93 | 96.15 | 100 | NS | 50/70 | Penetration grade | 50/70 | PET | PET | Physical | Shredded | Fine | NS | Wet | No | 60 | 165 | 2 | bitumen content | No | No | No | 6 | 6 | N | 4.25 | ITS | MPa | 4.25 | 4.25 | 1.22 | 1.51
82 | 1102 | B | Yes | Wearing course | Granite | 0.39 | 2.74 | NS | NS | 10.07 | 41.94 | 64.65 | 89.93 | 96.15 | 100 | NS | 50/70 | Penetration grade | 50/70 | PET | PET | Physical | Shredded | Fine | NS | Wet | No | 60 | 165 | 2 | bitumen content | No | No | No | 4 | 4 | N | 4.25 | TSR | % | 4.25 | 4.25 | 81 | 80
82 | 1103 | C | Yes | Wearing course | Granite | 0.39 | 2.74 | NS | NS | 10.07 | 41.94 | 64.65 | 89.93 | 96.15 | 100 | NS | 50/70 | Penetration grade | 50/70 | PET | PET | Physical | Shredded | Fine | NS | Wet | No | 60 | 165 | 2 | bitumen content | No | No | No | 5 | 5 | N | 4.25 | TSR | % | 4.25 | 4.25 | 81 | 83
82 | 1104 | D | Yes | Wearing course | Granite | 0.39 | 2.74 | NS | NS | 10.07 | 41.94 | 64.65 | 89.93 | 96.15 | 100 | NS | 50/70 | Penetration grade | 50/70 | PET | PET | Physical | Shredded | Fine | NS | Wet | No | 60 | 165 | 2 | bitumen content | No | No | No | 6 | 6 | N | 4.25 | TSR | % | 4.25 | 4.25 | 81 | 93
82 | 1105 | A | No | Wearing course | Granite | 0.39 | 2.74 | NS | NS | 10.07 | 41.94 | 64.65 | 89.93 | 96.15 | 100 | NS | 50/70 | Penetration grade | 50/70 | N/a | N/a | N/a | N/a | N/a | N/a | N/a | N/a | N/a | N/a | N/a | N/a | N/a | N/a | N/a | N/a | N/a | N/a | N/a | Air Voids | % | 4.25 | N/a | 3.93 | N/a
82 | 1106 | A | No | Wearing course | Granite | 0.39 | 2.74 | NS | NS | 10.07 | 41.94 | 64.65 | 89.93 | 96.15 | 100 | NS | 50/70 | Penetration grade | 50/70 | N/a | N/a | N/a | N/a | N/a | N/a | N/a | N/a | N/a | N/a | N/a | N/a | N/a | N/a | N/a | N/a | N/a | N/a | N/a | ITS | MPa | 4.25 | N/a | 1.22 | N/a
82 | 1107 | A | No | Wearing course | Granite | 0.39 | 2.74 | NS | NS | 10.07 | 41.94 | 64.65 | 89.93 | 96.15 | 100 | NS | 50/70 | Penetration grade | 50/70 | N/a | N/a | N/a | N/a | N/a | N/a | N/a | N/a | N/a | N/a | N/a | N/a | N/a | N/a | N/a | N/a | N/a | N/a | N/a | TSR | % | 4.25 | N/a | 81 | N/a
85 | 1108 | Wet | Yes | NS | NS | 0.1 | NS | 7 | 14 | 28 | 33 | 52 | 65 | 80 | 89 | NS | 60/70 | Penetration grade | 60/70 | LDPE | PE | Physical | Shredded | Fine | 2.36 | Wet | No | NS | 160 | NS | bitumen content | No | No | No | 2 | 2 | NS | Ns | ITS | MPa | Ns | Ns | 0.7906 | 0.7233
85 | 1109 | Wet | Yes | NS | NS | 0.1 | NS | 7 | 14 | 28 | 33 | 52 | 65 | 80 | 89 | NS | 60/70 | Penetration grade | 60/70 | LDPE | PE | Physical | Shredded | Fine | 2.36 | Wet | No | NS | 160 | NS | bitumen content | No | No | No | 4 | 4 | NS | Ns | ITS | MPa | Ns | Ns | 0.7906 | 0.78
85 | 1110 | Wet | Yes | NS | NS | 0.1 | NS | 7 | 14 | 28 | 33 | 52 | 65 | 80 | 89 | NS | 60/70 | Penetration grade | 60/70 | LDPE | PE | Physical | Shredded | Fine | 2.36 | Wet | No | NS | 160 | NS | bitumen content | No | No | No | 6 | 6 | NS | Ns | ITS | MPa | Ns | Ns | 0.7906 | 0.89
85 | 1111 | Wet | Yes | NS | NS | 0.1 | NS | 7 | 14 | 28 | 33 | 52 | 65 | 80 | 89 | NS | 60/70 | Penetration grade | 60/70 | LDPE | PE | Physical | Shredded | Fine | 2.36 | Wet | No | NS | 160 | NS | bitumen content | No | No | No | 8 | 8 | NS | Ns | ITS | MPa | Ns | Ns | 0.7906 | 0.88
85 | 1112 | Wet | Yes | NS | NS | 0.1 | NS | 7 | 14 | 28 | 33 | 52 | 65 | 80 | 89 | NS | 60/70 | Penetration grade | 60/70 | LDPE | PE | Physical | Shredded | Fine | 2.36 | Wet | No | NS | 160 | NS | bitumen content | No | No | No | 10 | 10 | NS | Ns | ITS | MPa | Ns | Ns | 0.7906 | 0.79
85 | 1113 | Wet | Yes | NS | NS | 0.1 | NS | 7 | 14 | 28 | 33 | 52 | 65 | 80 | 89 | NS | 60/70 | Penetration grade | 60/70 | LDPE | PE | Physical | Shredded | Fine | 2.36 | Wet | No | NS | 160 | NS | bitumen content | No | No | No | 12 | 12 | NS | Ns | ITS | MPa | Ns | Ns | 0.7906 | 0.74
85 | 1114 | Dry | Yes | NS | NS | 0.1 | NS | 7 | 14 | 28 | 33 | 52 | 65 | 80 | 89 | NS | 60/70 | Penetration grade | 60/70 | LDPE | PE | Physical | Shredded | Fine | 2.36 | Dry | No | NS | 170 | NS | bitumen content | No | No | No | 2 | 2 | NS | Ns | ITS | MPa | Ns | Ns | 0.7906 | 0.9015
85 | 1115 | Dry | Yes | NS | NS | 0.1 | NS | 7 | 14 | 28 | 33 | 52 | 65 | 80 | 89 | NS | 60/70 | Penetration grade | 60/70 | LDPE | PE | Physical | Shredded | Fine | 2.36 | Dry | No | NS | 170 | NS | bitumen content | No | No | No | 4 | 4 | NS | Ns | ITS | MPa | Ns | Ns | 0.7906 | 0.94
85 | 1116 | Dry | Yes | NS | NS | 0.1 | NS | 7 | 14 | 28 | 33 | 52 | 65 | 80 | 89 | NS | 60/70 | Penetration grade | 60/70 | LDPE | PE | Physical | Shredded | Fine | 2.36 | Dry | No | NS | 170 | NS | bitumen content | No | No | No | 6 | 6 | NS | Ns | ITS | MPa | Ns | Ns | 0.7906 | 1
85 | 1117 | Dry | Yes | NS | NS | 0.1 | NS | 7 | 14 | 28 | 33 | 52 | 65 | 80 | 89 | NS | 60/70 | Penetration grade | 60/70 | LDPE | PE | Physical | Shredded | Fine | 2.36 | Dry | No | NS | 170 | NS | bitumen content | No | No | No | 8 | 8 | NS | Ns | ITS | MPa | Ns | Ns | 0.7906 | 1.09
85 | 1118 | Dry | Yes | NS | NS | 0.1 | NS | 7 | 14 | 28 | 33 | 52 | 65 | 80 | 89 | NS | 60/70 | Penetration grade | 60/70 | LDPE | PE | Physical | Shredded | Fine | 2.36 | Dry | No | NS | 170 | NS | bitumen content | No | No | No | 10 | 10 | NS | Ns | ITS | MPa | Ns | Ns | 0.7906 | 0.99
85 | 1119 | Dry | Yes | NS | NS | 0.1 | NS | 7 | 14 | 28 | 33 | 52 | 65 | 80 | 89 | NS | 60/70 | Penetration grade | 60/70 | LDPE | PE | Physical | Shredded | Fine | 2.36 | Dry | No | NS | 170 | NS | bitumen content | No | No | No | 12 | 12 | NS | Ns | ITS | MPa | Ns | Ns | 0.7906 | 0.92
85 | 1120 | Wet | Yes | NS | NS | 0.1 | NS | 7 | 14 | 28 | 33 | 52 | 65 | 80 | 89 | NS | 60/70 | Penetration grade | 60/70 | HDPE | PE | Physical | Shredded | Fine | 2.36 | Wet | No | NS | 160 | NS | bitumen content | No | No | No | 2 | 2 | NS | Ns | ITS | MPa | Ns | Ns | 0.7906 | 0.7537
85 | 1121 | Wet | Yes | NS | NS | 0.1 | NS | 7 | 14 | 28 | 33 | 52 | 65 | 80 | 89 | NS | 60/70 | Penetration grade | 60/70 | HDPE | PE | Physical | Shredded | Fine | 2.36 | Wet | No | NS | 160 | NS | bitumen content | No | No | No | 4 | 4 | NS | Ns | ITS | MPa | Ns | Ns | 0.7906 | 0.733
85 | 1122 | Wet | Yes | NS | NS | 0.1 | NS | 7 | 14 | 28 | 33 | 52 | 65 | 80 | 89 | NS | 60/70 | Penetration grade | 60/70 | HDPE | PE | Physical | Shredded | Fine | 2.36 | Wet | No | NS | 160 | NS | bitumen content | No | No | No | 6 | 6 | NS | Ns | ITS | MPa | Ns | Ns | 0.7906 | 0.92
85 | 1123 | Wet | Yes | NS | NS | 0.1 | NS | 7 | 14 | 28 | 33 | 52 | 65 | 80 | 89 | NS | 60/70 | Penetration grade | 60/70 | HDPE | PE | Physical | Shredded | Fine | 2.36 | Wet | No | NS | 160 | NS | bitumen content | No | No | No | 8 | 8 | NS | Ns | ITS | MPa | Ns | Ns | 0.7906 | 0.87
85 | 1124 | Wet | Yes | NS | NS | 0.1 | NS | 7 | 14 | 28 | 33 | 52 | 65 | 80 | 89 | NS | 60/70 | Penetration grade | 60/70 | HDPE | PE | Physical | Shredded | Fine | 2.36 | Wet | No | NS | 160 | NS | bitumen content | No | No | No | 10 | 10 | NS | Ns | ITS | MPa | Ns | Ns | 0.7906 | 0.81
85 | 1125 | Wet | Yes | NS | NS | 0.1 | NS | 7 | 14 | 28 | 33 | 52 | 65 | 80 | 89 | NS | 60/70 | Penetration grade | 60/70 | HDPE | PE | Physical | Shredded | Fine | 2.36 | Wet | No | NS | 160 | NS | bitumen content | No | No | No | 12 | 12 | NS | Ns | ITS | MPa | Ns | Ns | 0.7906 | 0.75
85 | 1126 | Dry | Yes | NS | NS | 0.1 | NS | 7 | 14 | 28 | 33 | 52 | 65 | 80 | 89 | NS | 60/70 | Penetration grade | 60/70 | HDPE | PE | Physical | Shredded | Fine | 2.36 | Dry | No | NS | 170 | NS | bitumen content | No | No | No | 2 | 2 | NS | Ns | ITS | MPa | Ns | Ns | 0.7906 | 0.89
85 | 1127 | Dry | Yes | NS | NS | 0.1 | NS | 7 | 14 | 28 | 33 | 52 | 65 | 80 | 89 | NS | 60/70 | Penetration grade | 60/70 | HDPE | PE | Physical | Shredded | Fine | 2.36 | Dry | No | NS | 170 | NS | bitumen content | No | No | No | 4 | 4 | NS | Ns | ITS | MPa | Ns | Ns | 0.7906 | 0.92
85 | 1128 | Dry | Yes | NS | NS | 0.1 | NS | 7 | 14 | 28 | 33 | 52 | 65 | 80 | 89 | NS | 60/70 | Penetration grade | 60/70 | HDPE | PE | Physical | Shredded | Fine | 2.36 | Dry | No | NS | 170 | NS | bitumen content | No | No | No | 6 | 6 | NS | Ns | ITS | MPa | Ns | Ns | 0.7906 | 0.984
85 | 1129 | Dry | Yes | NS | NS | 0.1 | NS | 7 | 14 | 28 | 33 | 52 | 65 | 80 | 89 | NS | 60/70 | Penetration grade | 60/70 | HDPE | PE | Physical | Shredded | Fine | 2.36 | Dry | No | NS | 170 | NS | bitumen content | No | No | No | 8 | 8 | NS | Ns | ITS | MPa | Ns | Ns | 0.7906 | 1.06
85 | 1130 | Dry | Yes | NS | NS | 0.1 | NS | 7 | 14 | 28 | 33 | 52 | 65 | 80 | 89 | NS | 60/70 | Penetration grade | 60/70 | HDPE | PE | Physical | Shredded | Fine | 2.36 | Dry | No | NS | 170 | NS | bitumen content | No | No | No | 10 | 10 | NS | Ns | ITS | MPa | Ns | Ns | 0.7906 | 1
85 | 1131 | Dry | Yes | NS | NS | 0.1 | NS | 7 | 14 | 28 | 33 | 52 | 65 | 80 | 89 | NS | 60/70 | Penetration grade | 60/70 | HDPE | PE | Physical | Shredded | Fine | 2.36 | Dry | No | NS | 170 | NS | bitumen content | No | No | No | 12 | 12 | NS | Ns | ITS | MPa | Ns | Ns | 0.7906 | 0.84
85 | 1132 | Wet | Yes | NS | NS | 0.1 | NS | 7 | 14 | 28 | 33 | 52 | 65 | 80 | 89 | NS | 60/70 | Penetration grade | 60/70 | LDPE | PE | Physical | Shredded | Fine | 2.36 | Wet | No | NS | 160 | NS | bitumen content | No | No | No | 2 | 2 | NS | Ns | TSR | % | Ns | Ns | 62.65 | 66.81
85 | 1133 | Wet | Yes | NS | NS | 0.1 | NS | 7 | 14 | 28 | 33 | 52 | 65 | 80 | 89 | NS | 60/70 | Penetration grade | 60/70 | LDPE | PE | Physical | Shredded | Fine | 2.36 | Wet | No | NS | 160 | NS | bitumen content | No | No | No | 4 | 4 | NS | Ns | TSR | % | Ns | Ns | 62.65 | 73.95
85 | 1134 | Wet | Yes | NS | NS | 0.1 | NS | 7 | 14 | 28 | 33 | 52 | 65 | 80 | 89 | NS | 60/70 | Penetration grade | 60/70 | LDPE | PE | Physical | Shredded | Fine | 2.36 | Wet | No | NS | 160 | NS | bitumen content | No | No | No | 6 | 6 | NS | Ns | TSR | % | Ns | Ns | 62.65 | 89.06
85 | 1135 | Wet | Yes | NS | NS | 0.1 | NS | 7 | 14 | 28 | 33 | 52 | 65 | 80 | 89 | NS | 60/70 | Penetration grade | 60/70 | LDPE | PE | Physical | Shredded | Fine | 2.36 | Wet | No | NS | 160 | NS | bitumen content | No | No | No | 8 | 8 | NS | Ns | TSR | % | Ns | Ns | 62.65 | 83.98
85 | 1136 | Wet | Yes | NS | NS | 0.1 | NS | 7 | 14 | 28 | 33 | 52 | 65 | 80 | 89 | NS | 60/70 | Penetration grade | 60/70 | LDPE | PE | Physical | Shredded | Fine | 2.36 | Wet | No | NS | 160 | NS | bitumen content | No | No | No | 10 | 10 | NS | Ns | TSR | % | Ns | Ns | 62.65 | 81.24
85 | 1137 | Wet | Yes | NS | NS | 0.1 | NS | 7 | 14 | 28 | 33 | 52 | 65 | 80 | 89 | NS | 60/70 | Penetration grade | 60/70 | LDPE | PE | Physical | Shredded | Fine | 2.36 | Wet | No | NS | 160 | NS | bitumen content | No | No | No | 12 | 12 | NS | Ns | TSR | % | Ns | Ns | 62.65 | 80.36
85 | 1138 | Dry | Yes | NS | NS | 0.1 | NS | 7 | 14 | 28 | 33 | 52 | 65 | 80 | 89 | NS | 60/70 | Penetration grade | 60/70 | LDPE | PE | Physical | Shredded | Fine | 2.36 | Dry | No | NS | 170 | NS | bitumen content | No | No | No | 2 | 2 | NS | Ns | TSR | % | Ns | Ns | 62.65 | 65.24
85 | 1139 | Dry | Yes | NS | NS | 0.1 | NS | 7 | 14 | 28 | 33 | 52 | 65 | 80 | 89 | NS | 60/70 | Penetration grade | 60/70 | LDPE | PE | Physical | Shredded | Fine | 2.36 | Dry | No | NS | 170 | NS | bitumen content | No | No | No | 4 | 4 | NS | Ns | TSR | % | Ns | Ns | 62.65 | 69.5
85 | 1140 | Dry | Yes | NS | NS | 0.1 | NS | 7 | 14 | 28 | 33 | 52 | 65 | 80 | 89 | NS | 60/70 | Penetration grade | 60/70 | LDPE | PE | Physical | Shredded | Fine | 2.36 | Dry | No | NS | 170 | NS | bitumen content | No | No | No | 6 | 6 | NS | Ns | TSR | % | Ns | Ns | 62.65 | 83.2
85 | 1141 | Dry | Yes | NS | NS | 0.1 | NS | 7 | 14 | 28 | 33 | 52 | 65 | 80 | 89 | NS | 60/70 | Penetration grade | 60/70 | LDPE | PE | Physical | Shredded | Fine | 2.36 | Dry | No | NS | 170 | NS | bitumen content | No | No | No | 8 | 8 | NS | Ns | TSR | % | Ns | Ns | 62.65 | 97.17
85 | 1142 | Dry | Yes | NS | NS | 0.1 | NS | 7 | 14 | 28 | 33 | 52 | 65 | 80 | 89 | NS | 60/70 | Penetration grade | 60/70 | LDPE | PE | Physical | Shredded | Fine | 2.36 | Dry | No | NS | 170 | NS | bitumen content | No | No | No | 10 | 10 | NS | Ns | TSR | % | Ns | Ns | 62.65 | 93.56
85 | 1143 | Dry | Yes | NS | NS | 0.1 | NS | 7 | 14 | 28 | 33 | 52 | 65 | 80 | 89 | NS | 60/70 | Penetration grade | 60/70 | LDPE | PE | Physical | Shredded | Fine | 2.36 | Dry | No | NS | 170 | NS | bitumen content | No | No | No | 12 | 12 | NS | Ns | TSR | % | Ns | Ns | 62.65 | 91.81
85 | 1144 | Wet | Yes | NS | NS | 0.1 | NS | 7 | 14 | 28 | 33 | 52 | 65 | 80 | 89 | NS | 60/70 | Penetration grade | 60/70 | HDPE | PE | Physical | Shredded | Fine | 2.36 | Wet | No | NS | 160 | NS | bitumen content | No | No | No | 2 | 2 | NS | Ns | TSR | % | Ns | Ns | 62.65 | 76.09
85 | 1145 | Wet | Yes | NS | NS | 0.1 | NS | 7 | 14 | 28 | 33 | 52 | 65 | 80 | 89 | NS | 60/70 | Penetration grade | 60/70 | HDPE | PE | Physical | Shredded | Fine | 2.36 | Wet | No | NS | 160 | NS | bitumen content | No | No | No | 4 | 4 | NS | Ns | TSR | % | Ns | Ns | 62.65 | 74.18
85 | 1146 | Wet | Yes | NS | NS | 0.1 | NS | 7 | 14 | 28 | 33 | 52 | 65 | 80 | 89 | NS | 60/70 | Penetration grade | 60/70 | HDPE | PE | Physical | Shredded | Fine | 2.36 | Wet | No | NS | 160 | NS | bitumen content | No | No | No | 6 | 6 | NS | Ns | TSR | % | Ns | Ns | 62.65 | 87.75
85 | 1147 | Wet | Yes | NS | NS | 0.1 | NS | 7 | 14 | 28 | 33 | 52 | 65 | 80 | 89 | NS | 60/70 | Penetration grade | 60/70 | HDPE | PE | Physical | Shredded | Fine | 2.36 | Wet | No | NS | 160 | NS | bitumen content | No | No | No | 8 | 8 | NS | Ns | TSR | % | Ns | Ns | 62.65 | 83.75
85 | 1148 | Wet | Yes | NS | NS | 0.1 | NS | 7 | 14 | 28 | 33 | 52 | 65 | 80 | 89 | NS | 60/70 | Penetration grade | 60/70 | HDPE | PE | Physical | Shredded | Fine | 2.36 | Wet | No | NS | 160 | NS | bitumen content | No | No | No | 10 | 10 | NS | Ns | TSR | % | Ns | Ns | 62.65 | 82.67
85 | 1149 | Wet | Yes | NS | NS | 0.1 | NS | 7 | 14 | 28 | 33 | 52 | 65 | 80 | 89 | NS | 60/70 | Penetration grade | 60/70 | HDPE | PE | Physical | Shredded | Fine | 2.36 | Wet | No | NS | 160 | NS | bitumen content | No | No | No | 12 | 12 | NS | Ns | TSR | % | Ns | Ns | 62.65 | 77.98
85 | 1150 | Dry | Yes | NS | NS | 0.1 | NS | 7 | 14 | 28 | 33 | 52 | 65 | 80 | 89 | NS | 60/70 | Penetration grade | 60/70 | HDPE | PE | Physical | Shredded | Fine | 2.36 | Dry | No | NS | 170 | NS | bitumen content | No | No | No | 2 | 2 | NS | Ns | TSR | % | Ns | Ns | 62.65 | 65.77
85 | 1151 | Dry | Yes | NS | NS | 0.1 | NS | 7 | 14 | 28 | 33 | 52 | 65 | 80 | 89 | NS | 60/70 | Penetration grade | 60/70 | HDPE | PE | Physical | Shredded | Fine | 2.36 | Dry | No | NS | 170 | NS | bitumen content | No | No | No | 4 | 4 | NS | Ns | TSR | % | Ns | Ns | 62.65 | 69.9
85 | 1152 | Dry | Yes | NS | NS | 0.1 | NS | 7 | 14 | 28 | 33 | 52 | 65 | 80 | 89 | NS | 60/70 | Penetration grade | 60/70 | HDPE | PE | Physical | Shredded | Fine | 2.36 | Dry | No | NS | 170 | NS | bitumen content | No | No | No | 6 | 6 | NS | Ns | TSR | % | Ns | Ns | 62.65 | 82.93
85 | 1153 | Dry | Yes | NS | NS | 0.1 | NS | 7 | 14 | 28 | 33 | 52 | 65 | 80 | 89 | NS | 60/70 | Penetration grade | 60/70 | HDPE | PE | Physical | Shredded | Fine | 2.36 | Dry | No | NS | 170 | NS | bitumen content | No | No | No | 8 | 8 | NS | Ns | TSR | % | Ns | Ns | 62.65 | 96.53
85 | 1154 | Dry | Yes | NS | NS | 0.1 | NS | 7 | 14 | 28 | 33 | 52 | 65 | 80 | 89 | NS | 60/70 | Penetration grade | 60/70 | HDPE | PE | Physical | Shredded | Fine | 2.36 | Dry | No | NS | 170 | NS | bitumen content | No | No | No | 10 | 10 | NS | Ns | TSR | % | Ns | Ns | 62.65 | 90.78
85 | 1155 | Dry | Yes | NS | NS | 0.1 | NS | 7 | 14 | 28 | 33 | 52 | 65 | 80 | 89 | NS | 60/70 | Penetration grade | 60/70 | HDPE | PE | Physical | Shredded | Fine | 2.36 | Dry | No | NS | 170 | NS | bitumen content | No | No | No | 12 | 12 | NS | Ns | TSR | % | Ns | Ns | 62.65 | 91.2
85 | 1156 | Control | No | NS | NS | 0.1 | NS | 7 | 14 | 28 | 33 | 52 | 65 | 80 | 89 | NS | 60/70 | Penetration grade | 60/70 | N/a | N/a | N/a | N/a | N/a | N/a | N/a | N/a | N/a | N/a | N/a | N/a | N/a | N/a | N/a | N/a | N/a | N/a | N/a | ITS | MPa | Ns | Ns | 0.79 | N/a
85 | 1157 | Control | No | NS | NS | 0.1 | NS | 7 | 14 | 28 | 33 | 52 | 65 | 80 | 89 | NS | 60/70 | Penetration grade | 60/70 | N/a | N/a | N/a | N/a | N/a | N/a | N/a | N/a | N/a | N/a | N/a | N/a | N/a | N/a | N/a | N/a | N/a | N/a | N/a | TSR | % | Ns | Ns | 62.65 | N/a
86 | 1158 | 1% GPPS | Yes | AC 16 Surf S | Ophitic | NS | NS | NS | NS | NS | NS | NS | NS | NS | NS | NS | 50/70 | Penetration grade | 50/70 | PS | PS | Physical | Shredded | Fine | 2 | Dry | No | NS | 170 | NS | total mixture | No | Yes | No | 1 | 23 | No | 3.311 | Air Voids | % | 3.3 | 2.311 | No Compare | 7.9
86 | 1159 | 1%HPS | Yes | AC 16 Surf S | Ophitic | NS | NS | NS | NS | NS | NS | NS | NS | NS | NS | NS | 50/70 | Penetration grade | 50/70 | PS | PS | Physical | Shredded | Fine | 2 | Dry | No | NS | 170 | NS | total mixture | No | Yes | No | 1 | 23 | No | 3.311 | Air Voids | % | 3.3 | 2.311 | No Compare | 7.8
86 | 1160 | 1%HPS | Yes | AC 16 Surf S | Ophitic | NS | NS | NS | NS | NS | NS | NS | NS | NS | NS | NS | 50/70 | Penetration grade | 50/70 | PS | PS | Physical | Shredded | Fine | 2 | Dry | No | NS | 170 | NS | total mixture | No | Yes | No | 1 | 23 | No | 3.311 | ITS | kPa | 3.3 | 2.311 | No Compare | 1810
86 | 1161 | 1%HPS | Yes | AC 16 Surf S | Ophitic | NS | NS | NS | NS | NS | NS | NS | NS | NS | NS | NS | 50/70 | Penetration grade | 50/70 | PS | PS | Physical | Shredded | Fine | 2 | Dry | No | NS | 170 | NS | total mixture | No | Yes | No | 1 | 23 | No | 3.311 | TSR | % | 3.3 | 2.311 | No Compare | 101
86 | 1162 | 1% GPPS | Yes | AC 16 Surf S | Ophitic | NS | NS | NS | NS | NS | NS | NS | NS | NS | NS | NS | 50/70 | Penetration grade | 50/70 | PS | PS | Physical | Shredded | Fine | 2 | Dry | No | NS | 170 | NS | total mixture | No | Yes | No | 1 | 23 | No | 3.311 | ITS | kPa | 3.3 | 2.311 | No Compare | 1872
86 | 1163 | 1% GPPS | Yes | AC 16 Surf S | Ophitic | NS | NS | NS | NS | NS | NS | NS | NS | NS | NS | NS | 50/70 | Penetration grade | 50/70 | PS | PS | Physical | Shredded | Fine | 2 | Dry | No | NS | 170 | NS | total mixture | No | Yes | No | 1 | 23 | No | 3.311 | TSR | % | 3.3 | 2.311 | No Compare | 100
86 | 1164 | Control | No | AC 16 Surf S | Ophitic | NS | NS | NS | NS | NS | NS | NS | NS | NS | NS | NS | 50/70 | Penetration grade | 50/70 | N/a | N/a | N/a | N/a | N/a | N/a | N/a | N/a | N/a | N/a | N/a | N/a | N/a | N/a | N/a | N/a | N/a | N/a | N/a | Air Voids | % | 3.3 | N/a | 6.4 | N/a
86 | 1165 | Control | No | AC 16 Surf S | Ophitic | NS | NS | NS | NS | NS | NS | NS | NS | NS | NS | NS | 50/70 | Penetration grade | 50/70 | N/a | N/a | N/a | N/a | N/a | N/a | N/a | N/a | N/a | N/a | N/a | N/a | N/a | N/a | N/a | N/a | N/a | N/a | N/a | ITS | kPa | 3.3 | N/a | 1939 | N/a
86 | 1166 | Control | No | AC 16 Surf S | Ophitic | NS | NS | NS | NS | NS | NS | NS | NS | NS | NS | NS | 50/70 | Penetration grade | 50/70 | N/a | N/a | N/a | N/a | N/a | N/a | N/a | N/a | N/a | N/a | N/a | N/a | N/a | N/a | N/a | N/a | N/a | N/a | N/a | TSR | % | 3.3 | N/a | 85 | N/a
87 | 1167 |  | Yes | SMA-13 | Limestone | NS | NS | 10.3 | 14.9 | 18.2 | 25.3 | 28.8 | 62.5 | 87 | 100 | Stone dust | 50/70 | Penetration grade | 50/70 | Nylon | Nylon | Physical | Fibers | Fine | 0.2 | Dry | No | NS | 163 | NS | total mixture | No | No | No | 2 | 33.33333 | No | 6 | Air Voids | % | 6 | 6 | 3.1 | 5.2
87 | 1168 |  | Yes | SMA-13 | Limestone | NS | NS | 10.3 | 14.9 | 18.2 | 25.3 | 28.8 | 62.5 | 87 | 100 | Stone dust | 50/70 | Penetration grade | 50/70 | Nylon | Nylon | Physical | Fibers | Fine | 0.2 | Dry | No | NS | 163 | NS | total mixture | No | No | No | 1.5 | 25 | No | 6 | Air Voids | % | 6 | 6 | 3.1 | 4.7
87 | 1169 |  | Yes | SMA-13 | Limestone | NS | NS | 10.3 | 14.9 | 18.2 | 25.3 | 28.8 | 62.5 | 87 | 100 | Stone dust | 50/70 | Penetration grade | 50/70 | Nylon | Nylon | Physical | Fibers | Fine | 0.2 | Dry | No | NS | 163 | NS | total mixture | No | No | No | 2 | 33.33333 | No | 6 | MS | kN | 6 | 6 | 9.32 | 8.86
87 | 1170 |  | Yes | SMA-13 | Limestone | NS | NS | 10.3 | 14.9 | 18.2 | 25.3 | 28.8 | 62.5 | 87 | 100 | Stone dust | 50/70 | Penetration grade | 50/70 | Nylon | Nylon | Physical | Fibers | Fine | 0.2 | Dry | No | NS | 163 | NS | total mixture | No | No | No | 1 | 16.66667 | No | 6 | Air Voids | % | 6 | 6 | 3.1 | 4.5
87 | 1171 |  | Yes | SMA-13 | Limestone | NS | NS | 10.3 | 14.9 | 18.2 | 25.3 | 28.8 | 62.5 | 87 | 100 | Stone dust | 50/70 | Penetration grade | 50/70 | Nylon | Nylon | Physical | Fibers | Fine | 0.2 | Dry | No | NS | 163 | NS | total mixture | No | No | No | 1.5 | 25 | No | 6 | MS | kN | 6 | 6 | 9.32 | 9.75
87 | 1172 |  | Yes | SMA-13 | Limestone | NS | NS | 10.3 | 14.9 | 18.2 | 25.3 | 28.8 | 62.5 | 87 | 100 | Stone dust | 50/70 | Penetration grade | 50/70 | Nylon | Nylon | Physical | Fibers | Fine | 0.2 | Dry | No | NS | 163 | NS | total mixture | No | No | No | 0.5 | 8.333333 | No | 6 | MS | kN | 6 | 6 | 9.32 | 10.65
87 | 1173 |  | Yes | SMA-13 | Limestone | NS | NS | 10.3 | 14.9 | 18.2 | 25.3 | 28.8 | 62.5 | 87 | 100 | Stone dust | 50/70 | Penetration grade | 50/70 | Nylon | Nylon | Physical | Fibers | Fine | 0.2 | Dry | No | NS | 163 | NS | total mixture | No | No | No | 0.5 | 8.333333 | No | 6 | Air Voids | % | 6 | 6 | 3.1 | 3.6
87 | 1174 |  | Yes | SMA-13 | Limestone | NS | NS | 10.3 | 14.9 | 18.2 | 25.3 | 28.8 | 62.5 | 87 | 100 | Stone dust | 50/70 | Penetration grade | 50/70 | Nylon | Nylon | Physical | Fibers | Fine | 0.2 | Dry | No | NS | 163 | NS | total mixture | No | No | No | 0.5 | 8.333333 | No | 6 | MF | 0.1 mm | 6 | 6 | 40.6 | 45.1
87 | 1175 |  | Yes | SMA-13 | Limestone | NS | NS | 10.3 | 14.9 | 18.2 | 25.3 | 28.8 | 62.5 | 87 | 100 | Stone dust | 50/70 | Penetration grade | 50/70 | Nylon | Nylon | Physical | Fibers | Fine | 0.2 | Dry | No | NS | 163 | NS | total mixture | No | No | No | 1 | 16.66667 | No | 6 | MF | 0.1 mm | 6 | 6 | 40.6 | 42.5
87 | 1176 |  | Yes | SMA-13 | Limestone | NS | NS | 10.3 | 14.9 | 18.2 | 25.3 | 28.8 | 62.5 | 87 | 100 | Stone dust | 50/70 | Penetration grade | 50/70 | Nylon | Nylon | Physical | Fibers | Fine | 0.2 | Dry | No | NS | 163 | NS | total mixture | No | No | No | 1.5 | 25 | No | 6 | MF | 0.1 mm | 6 | 6 | 40.6 | 41.7
87 | 1177 |  | Yes | SMA-13 | Limestone | NS | NS | 10.3 | 14.9 | 18.2 | 25.3 | 28.8 | 62.5 | 87 | 100 | Stone dust | 50/70 | Penetration grade | 50/70 | Nylon | Nylon | Physical | Fibers | Fine | 0.2 | Dry | No | NS | 163 | NS | total mixture | No | No | No | 2 | 33.33333 | No | 6 | MF | 0.1 mm | 6 | 6 | 40.6 | 36.4
87 | 1178 |  | Yes | SMA-13 | Limestone | NS | NS | 10.3 | 14.9 | 18.2 | 25.3 | 28.8 | 62.5 | 87 | 100 | Stone dust | 50/70 | Penetration grade | 50/70 | Nylon | Nylon | Physical | Fibers | Fine | 0.2 | Dry | No | NS | 163 | NS | total mixture | No | No | No | 0.5 | 8.333333 | No | 6 | MQ | kN/0.1mm | 6 | 6 | 0.2295567 | 0.2361419
87 | 1179 |  | Yes | SMA-13 | Limestone | NS | NS | 10.3 | 14.9 | 18.2 | 25.3 | 28.8 | 62.5 | 87 | 100 | Stone dust | 50/70 | Penetration grade | 50/70 | Nylon | Nylon | Physical | Fibers | Fine | 0.2 | Dry | No | NS | 163 | NS | total mixture | No | No | No | 1 | 16.66667 | No | 6 | MQ | kN/0.1mm | 6 | 6 | 0.2295567 | 0.2689412
87 | 1180 |  | Yes | SMA-13 | Limestone | NS | NS | 10.3 | 14.9 | 18.2 | 25.3 | 28.8 | 62.5 | 87 | 100 | Stone dust | 50/70 | Penetration grade | 50/70 | Nylon | Nylon | Physical | Fibers | Fine | 0.2 | Dry | No | NS | 163 | NS | total mixture | No | No | No | 1.5 | 25 | No | 6 | MQ | kN/0.1mm | 6 | 6 | 0.2295567 | 0.2338129
87 | 1181 |  | Yes | SMA-13 | Limestone | NS | NS | 10.3 | 14.9 | 18.2 | 25.3 | 28.8 | 62.5 | 87 | 100 | Stone dust | 50/70 | Penetration grade | 50/70 | Nylon | Nylon | Physical | Fibers | Fine | 0.2 | Dry | No | NS | 163 | NS | total mixture | No | No | No | 2 | 33.33333 | No | 6 | MQ | kN/0.1mm | 6 | 6 | 0.2295567 | 0.2434066
87 | 1182 |  | Yes | SMA-13 | Limestone | NS | NS | 10.3 | 14.9 | 18.2 | 25.3 | 28.8 | 62.5 | 87 | 100 | Stone dust | 50/70 | Penetration grade | 50/70 | Nylon | Nylon | Physical | Fibers | Fine | 0.2 | Dry | No | NS | 163 | NS | total mixture | No | No | No | 1 | 16.66667 | No | 6 | MS | kN | 6 | 6 | 9.32 | 11.43
87 | 1183 |  | No | SMA-13 | Limestone | NS | NS | 10.3 | 14.9 | 18.2 | 25.3 | 28.8 | 62.5 | 87 | 100 | Stone dust | 50/70 | Penetration grade | 50/70 | N/a | N/a | N/a | N/a | N/a | N/a | N/a | N/a | N/a | N/a | N/a | N/a | N/a | N/a | N/a | N/a | N/a | N/a | N/a | Air Voids | % | 6 | N/a | 3.1 | N/a
87 | 1184 |  | No | SMA-13 | Limestone | NS | NS | 10.3 | 14.9 | 18.2 | 25.3 | 28.8 | 62.5 | 87 | 100 | Stone dust | 50/70 | Penetration grade | 50/70 | N/a | N/a | N/a | N/a | N/a | N/a | N/a | N/a | N/a | N/a | N/a | N/a | N/a | N/a | N/a | N/a | N/a | N/a | N/a | MS | kN | 6 | N/a | 9.32 | N/a
87 | 1185 |  | No | SMA-13 | Limestone | NS | NS | 10.3 | 14.9 | 18.2 | 25.3 | 28.8 | 62.5 | 87 | 100 | Stone dust | 50/70 | Penetration grade | 50/70 | N/a | N/a | N/a | N/a | N/a | N/a | N/a | N/a | N/a | N/a | N/a | N/a | N/a | N/a | N/a | N/a | N/a | N/a | N/a | MF | 0.1 mm | 6 | N/a | 40.6 | N/a
87 | 1186 |  | No | SMA-13 | Limestone | NS | NS | 10.3 | 14.9 | 18.2 | 25.3 | 28.8 | 62.5 | 87 | 100 | Stone dust | 50/70 | Penetration grade | 50/70 | N/a | N/a | N/a | N/a | N/a | N/a | N/a | N/a | N/a | N/a | N/a | N/a | N/a | N/a | N/a | N/a | N/a | N/a | N/a | MQ | kN/0.1mm | 6 | N/a | 0.23 | N/a
91 | 1187 |  | No | 4G | Silicius | 2.88 | 2.66 | 8.2 | 24.5 | 30 | 41.7 | 50.1 | 77 | 82 | 98 | Limestone | 60/70 | Penetration grade | 60/70 | N/a | N/a | N/a | N/a | N/a | N/a | N/a | N/a | N/a | N/a | N/a | N/a | N/a | N/a | N/a | N/a | N/a | N/a | N/a | Air Voids | % | 5.9 | N/a | 3,9 | N/a
91 | 1188 |  | Yes | 4G | Silicius | 2.88 | 2.66 | 8.2 | 24.5 | 30 | 41.7 | 50.1 | 77 | 82 | 98 | Limestone | 60/70 | Penetration grade | 60/70 | PET | PET | Physical | Shredded | NS | NS | Dry | Yes | NS | 250 | NS | bitumen content | No | No | No | 10 | 10 | Yes | 5.1 | Air Voids | % | No Compare | 5.1 | No Compare | 4.3
91 | 1189 |  | Yes | 4G | Silicius | 2.88 | 2.66 | 8.2 | 24.5 | 30 | 41.7 | 50.1 | 77 | 82 | 98 | Limestone | 60/70 | Penetration grade | 60/70 | PET | PET | Physical | Shredded | NS | NS | Dry | Yes | NS | 250 | NS | bitumen content | No | No | No | 11 | 11 | Yes | 5.1 | Air Voids | % | No Compare | 5.1 | No Compare | 4.4
91 | 1190 |  | Yes | 4G | Silicius | 2.88 | 2.66 | 8.2 | 24.5 | 30 | 41.7 | 50.1 | 77 | 82 | 98 | Limestone | 60/70 | Penetration grade | 60/70 | PET | PET | Physical | Shredded | NS | NS | Dry | Yes | NS | 250 | NS | bitumen content | No | No | No | 12 | 12 | Yes | 5.1 | Air Voids | % | No Compare | 5.1 | No Compare | 4.5
91 | 1191 |  | Yes | 4G | Silicius | 2.88 | 2.66 | 8.2 | 24.5 | 30 | 41.7 | 50.1 | 77 | 82 | 98 | Limestone | 60/70 | Penetration grade | 60/70 | PET | PET | Physical | Shredded | NS | NS | Dry | Yes | NS | 250 | NS | bitumen content | No | No | No | 13 | 13 | Yes | 5.1 | Air Voids | % | No Compare | 5.1 | No Compare | 4.7
91 | 1192 |  | Yes | 4G | Silicius | 2.88 | 2.66 | 8.2 | 24.5 | 30 | 41.7 | 50.1 | 77 | 82 | 98 | Limestone | 60/70 | Penetration grade | 60/70 | PET | PET | Physical | Shredded | NS | NS | Dry | Yes | NS | 250 | NS | bitumen content | No | No | No | 14 | 14 | Yes | 5.1 | Air Voids | % | No Compare | 5.1 | No Compare | 4.8
91 | 1193 |  | No | 4G | Silicius | 2.88 | 2.66 | 8.2 | 24.5 | 30 | 41.7 | 50.1 | 77 | 82 | 98 | Limestone | 60/70 | Penetration grade | 60/70 | N/a | N/a | N/a | N/a | N/a | N/a | N/a | N/a | N/a | N/a | N/a | N/a | N/a | N/a | N/a | N/a | N/a | N/a | N/a | MS | lb | 5.9 | N/a | 2812 | N/a
91 | 1194 |  | Yes | 4G | Silicius | 2.88 | 2.66 | 8.2 | 24.5 | 30 | 41.7 | 50.1 | 77 | 82 | 98 | Limestone | 60/70 | Penetration grade | 60/70 | PET | PET | Physical | Shredded | NS | NS | Dry | Yes | NS | 250 | NS | bitumen content | No | No | No | 10 | 10 | Yes | 5.1 | MS | lb | No Compare | 5.1 | No Compare | 3210
91 | 1195 |  | Yes | 4G | Silicius | 2.88 | 2.66 | 8.2 | 24.5 | 30 | 41.7 | 50.1 | 77 | 82 | 98 | Limestone | 60/70 | Penetration grade | 60/70 | PET | PET | Physical | Shredded | NS | NS | Dry | Yes | NS | 250 | NS | bitumen content | No | No | No | 11 | 11 | Yes | 5.1 | MS | lb | No Compare | 5.1 | No Compare | 3445
91 | 1196 |  | Yes | 4G | Silicius | 2.88 | 2.66 | 8.2 | 24.5 | 30 | 41.7 | 50.1 | 77 | 82 | 98 | Limestone | 60/70 | Penetration grade | 60/70 | PET | PET | Physical | Shredded | NS | NS | Dry | Yes | NS | 250 | NS | bitumen content | No | No | No | 12 | 12 | Yes | 5.1 | MS | lb | No Compare | 5.1 | No Compare | 3578
91 | 1197 |  | Yes | 4G | Silicius | 2.88 | 2.66 | 8.2 | 24.5 | 30 | 41.7 | 50.1 | 77 | 82 | 98 | Limestone | 60/70 | Penetration grade | 60/70 | PET | PET | Physical | Shredded | NS | NS | Dry | Yes | NS | 250 | NS | bitumen content | No | No | No | 13 | 13 | Yes | 5.1 | MS | lb | No Compare | 5.1 | No Compare | 3395
91 | 1198 |  | Yes | 4G | Silicius | 2.88 | 2.66 | 8.2 | 24.5 | 30 | 41.7 | 50.1 | 77 | 82 | 98 | Limestone | 60/70 | Penetration grade | 60/70 | PET | PET | Physical | Shredded | NS | NS | Dry | Yes | NS | 250 | NS | bitumen content | No | No | No | 14 | 14 | Yes | 5.1 | MS | lb | No Compare | 5.1 | No Compare | 2995
91 | 1199 |  | No | 4G | Silicius | 2.88 | 2.66 | 8.2 | 24.5 | 30 | 41.7 | 50.1 | 77 | 82 | 98 | Limestone | 60/70 | Penetration grade | 60/70 | N/a | N/a | N/a | N/a | N/a | N/a | N/a | N/a | N/a | N/a | N/a | N/a | N/a | N/a | N/a | N/a | N/a | N/a | N/a | MF | 0.01" | 5.9 | N/a | 9.3 | N/a
91 | 1200 |  | Yes | 4G | Silicius | 2.88 | 2.66 | 8.2 | 24.5 | 30 | 41.7 | 50.1 | 77 | 82 | 98 | Limestone | 60/70 | Penetration grade | 60/70 | PET | PET | Physical | Shredded | NS | NS | Dry | Yes | NS | 250 | NS | bitumen content | No | No | No | 10 | 10 | Yes | 5.1 | MF | 0.01" | No Compare | 5.1 | No Compare | 10.1
91 | 1201 |  | Yes | 4G | Silicius | 2.88 | 2.66 | 8.2 | 24.5 | 30 | 41.7 | 50.1 | 77 | 82 | 98 | Limestone | 60/70 | Penetration grade | 60/70 | PET | PET | Physical | Shredded | NS | NS | Dry | Yes | NS | 250 | NS | bitumen content | No | No | No | 11 | 11 | Yes | 5.1 | MF | 0.01" | No Compare | 5.1 | No Compare | 9.3
91 | 1202 |  | Yes | 4G | Silicius | 2.88 | 2.66 | 8.2 | 24.5 | 30 | 41.7 | 50.1 | 77 | 82 | 98 | Limestone | 60/70 | Penetration grade | 60/70 | PET | PET | Physical | Shredded | NS | NS | Dry | Yes | NS | 250 | NS | bitumen content | No | No | No | 12 | 12 | Yes | 5.1 | MF | 0.01" | No Compare | 5.1 | No Compare | 8.7
91 | 1203 |  | Yes | 4G | Silicius | 2.88 | 2.66 | 8.2 | 24.5 | 30 | 41.7 | 50.1 | 77 | 82 | 98 | Limestone | 60/70 | Penetration grade | 60/70 | PET | PET | Physical | Shredded | NS | NS | Dry | Yes | NS | 250 | NS | bitumen content | No | No | No | 13 | 13 | Yes | 5.1 | MF | 0.01" | No Compare | 5.1 | No Compare | 9.2
91 | 1204 |  | Yes | 4G | Silicius | 2.88 | 2.66 | 8.2 | 24.5 | 30 | 41.7 | 50.1 | 77 | 82 | 98 | Limestone | 60/70 | Penetration grade | 60/70 | PET | PET | Physical | Shredded | NS | NS | Dry | Yes | NS | 250 | NS | bitumen content | No | No | No | 14 | 14 | Yes | 5.1 | MF | 0.01" | No Compare | 5.1 | No Compare | 9.8
91 | 1205 |  | No | 4G | Silicius | 2.88 | 2.66 | 8.2 | 24.5 | 30 | 41.7 | 50.1 | 77 | 82 | 98 | Limestone | 60/70 | Penetration grade | 60/70 | N/a | N/a | N/a | N/a | N/a | N/a | N/a | N/a | N/a | N/a | N/a | N/a | N/a | N/a | N/a | N/a | N/a | N/a | N/a | MQ | lb/0.01" | 5.9 | N/a | 302.3656 | N/a
91 | 1206 |  | Yes | 4G | Silicius | 2.88 | 2.66 | 8.2 | 24.5 | 30 | 41.7 | 50.1 | 77 | 82 | 98 | Limestone | 60/70 | Penetration grade | 60/70 | PET | PET | Physical | Shredded | NS | NS | Dry | Yes | NS | 250 | NS | bitumen content | No | No | No | 10 | 10 | Yes | 5.1 | MQ | lb/0.01" | No Compare | 5.1 | No Compare | 317.8218
91 | 1207 |  | Yes | 4G | Silicius | 2.88 | 2.66 | 8.2 | 24.5 | 30 | 41.7 | 50.1 | 77 | 82 | 98 | Limestone | 60/70 | Penetration grade | 60/70 | PET | PET | Physical | Shredded | NS | NS | Dry | Yes | NS | 250 | NS | bitumen content | No | No | No | 11 | 11 | Yes | 5.1 | MQ | lb/0.01" | No Compare | 5.1 | No Compare | 370.4301
91 | 1208 |  | Yes | 4G | Silicius | 2.88 | 2.66 | 8.2 | 24.5 | 30 | 41.7 | 50.1 | 77 | 82 | 98 | Limestone | 60/70 | Penetration grade | 60/70 | PET | PET | Physical | Shredded | NS | NS | Dry | Yes | NS | 250 | NS | bitumen content | No | No | No | 12 | 12 | Yes | 5.1 | MQ | lb/0.01" | No Compare | 5.1 | No Compare | 411.2644
91 | 1209 |  | Yes | 4G | Silicius | 2.88 | 2.66 | 8.2 | 24.5 | 30 | 41.7 | 50.1 | 77 | 82 | 98 | Limestone | 60/70 | Penetration grade | 60/70 | PET | PET | Physical | Shredded | NS | NS | Dry | Yes | NS | 250 | NS | bitumen content | No | No | No | 13 | 13 | Yes | 5.1 | MQ | lb/0.01" | No Compare | 5.1 | No Compare | 369.0217
91 | 1210 |  | Yes | 4G | Silicius | 2.88 | 2.66 | 8.2 | 24.5 | 30 | 41.7 | 50.1 | 77 | 82 | 98 | Limestone | 60/70 | Penetration grade | 60/70 | PET | PET | Physical | Shredded | NS | NS | Dry | Yes | NS | 250 | NS | bitumen content | No | No | No | 14 | 14 | Yes | 5.1 | MQ | lb/0.01" | No Compare | 5.1 | No Compare | 305.6122
94 | 1211 | LDPE4 | Yes | NS | Limestone | NS | NS | 4.5 | 7 | 9 | 39 | 57 | 73 | 81 | 97 | NS | 80/100 | Penetration grade | 80/100 | LDPE | PE | Physical | Shredded | Fine | 4.75 | Dry | No | NS | 170 | NS | bitumen content | No | Yes | No | 4 | 4 | No | 4.32 | MS | kN | 4.5 | 4.32 | No Compare | 13.12
94 | 1212 | HDPE4 | Yes | NS | Limestone | NS | NS | 4.5 | 7 | 9 | 39 | 57 | 73 | 81 | 97 | NS | 80/100 | Penetration grade | 80/100 | HDPE | PE | Physical | Shredded | Fine | 4.75 | Dry | No | NS | 170 | NS | bitumen content | No | Yes | No | 4 | 4 | No | 4.32 | MS | kN | 4.5 | 4.32 | No Compare | 13.29
94 | 1213 | LDPE10 | Yes | NS | Limestone | NS | NS | 4.5 | 7 | 9 | 39 | 57 | 73 | 81 | 97 | NS | 80/100 | Penetration grade | 80/100 | LDPE | PE | Physical | Shredded | Fine | 4.75 | Dry | No | NS | 170 | NS | bitumen content | No | Yes | No | 10 | 10 | No | 4.05 | MF | mm | 4.5 | 4.05 | No Compare | 2.37
94 | 1214 | HDPE10 | Yes | NS | Limestone | NS | NS | 4.5 | 7 | 9 | 39 | 57 | 73 | 81 | 97 | NS | 80/100 | Penetration grade | 80/100 | HDPE | PE | Physical | Shredded | Fine | 4.75 | Dry | No | NS | 170 | NS | bitumen content | No | Yes | No | 10 | 10 | No | 4.05 | MF | mm | 4.5 | 4.05 | No Compare | 2.67
94 | 1215 | HDPE14 | Yes | NS | Limestone | NS | NS | 4.5 | 7 | 9 | 39 | 57 | 73 | 81 | 97 | NS | 80/100 | Penetration grade | 80/100 | HDPE | PE | Physical | Shredded | Fine | 4.75 | Dry | No | NS | 170 | NS | bitumen content | No | Yes | No | 14 | 14 | No | 3.87 | MS | kN | 4.5 | 3.87 | No Compare | 13.1
94 | 1216 | LDPE14 | Yes | NS | Limestone | NS | NS | 4.5 | 7 | 9 | 39 | 57 | 73 | 81 | 97 | NS | 80/100 | Penetration grade | 80/100 | LDPE | PE | Physical | Shredded | Fine | 4.75 | Dry | No | NS | 170 | NS | bitumen content | No | Yes | No | 14 | 14 | No | 3.87 | MS | kN | 4.5 | 3.87 | No Compare | 13.91
94 | 1217 | LDPE6 | Yes | NS | Limestone | NS | NS | 4.5 | 7 | 9 | 39 | 57 | 73 | 81 | 97 | NS | 80/100 | Penetration grade | 80/100 | LDPE | PE | Physical | Shredded | Fine | 4.75 | Dry | No | NS | 170 | NS | bitumen content | No | Yes | No | 6 | 6 | No | 4.23 | MS | kN | 4.5 | 4.23 | No Compare | 14.86
94 | 1218 | HDPE12 | Yes | NS | Limestone | NS | NS | 4.5 | 7 | 9 | 39 | 57 | 73 | 81 | 97 | NS | 80/100 | Penetration grade | 80/100 | HDPE | PE | Physical | Shredded | Fine | 4.75 | Dry | No | NS | 170 | NS | bitumen content | No | Yes | No | 12 | 12 | No | 3.96 | MS | kN | 4.5 | 3.96 | No Compare | 15.03
94 | 1219 | LDPE12 | Yes | NS | Limestone | NS | NS | 4.5 | 7 | 9 | 39 | 57 | 73 | 81 | 97 | NS | 80/100 | Penetration grade | 80/100 | LDPE | PE | Physical | Shredded | Fine | 4.75 | Dry | No | NS | 170 | NS | bitumen content | No | Yes | No | 12 | 12 | No | 3.96 | MS | kN | 4.5 | 3.96 | No Compare | 15.22
94 | 1220 | HDPE6 | Yes | NS | Limestone | NS | NS | 4.5 | 7 | 9 | 39 | 57 | 73 | 81 | 97 | NS | 80/100 | Penetration grade | 80/100 | HDPE | PE | Physical | Shredded | Fine | 4.75 | Dry | No | NS | 170 | NS | bitumen content | No | Yes | No | 6 | 6 | No | 4.23 | MS | kN | 4.5 | 4.23 | No Compare | 15.92
94 | 1221 | LDPE10 | Yes | NS | Limestone | NS | NS | 4.5 | 7 | 9 | 39 | 57 | 73 | 81 | 97 | NS | 80/100 | Penetration grade | 80/100 | LDPE | PE | Physical | Shredded | Fine | 4.75 | Dry | No | NS | 170 | NS | bitumen content | No | Yes | No | 10 | 10 | No | 4.05 | MS | kN | 4.5 | 4.05 | No Compare | 16.09
94 | 1222 | LDPE8 | Yes | NS | Limestone | NS | NS | 4.5 | 7 | 9 | 39 | 57 | 73 | 81 | 97 | NS | 80/100 | Penetration grade | 80/100 | LDPE | PE | Physical | Shredded | Fine | 4.75 | Dry | No | NS | 170 | NS | bitumen content | No | Yes | No | 8 | 8 | No | 4.14 | MS | kN | 4.5 | 4.14 | No Compare | 16.4
94 | 1223 | HDPE10 | Yes | NS | Limestone | NS | NS | 4.5 | 7 | 9 | 39 | 57 | 73 | 81 | 97 | NS | 80/100 | Penetration grade | 80/100 | HDPE | PE | Physical | Shredded | Fine | 4.75 | Dry | No | NS | 170 | NS | bitumen content | No | Yes | No | 10 | 10 | No | 4.05 | MS | kN | 4.5 | 4.05 | No Compare | 16.62
94 | 1224 | HDPE8 | Yes | NS | Limestone | NS | NS | 4.5 | 7 | 9 | 39 | 57 | 73 | 81 | 97 | NS | 80/100 | Penetration grade | 80/100 | HDPE | PE | Physical | Shredded | Fine | 4.75 | Dry | No | NS | 170 | NS | bitumen content | No | Yes | No | 8 | 8 | No | 4.14 | MS | kN | 4.5 | 4.14 | No Compare | 17.49
94 | 1225 | HDPE10 | Yes | NS | Limestone | NS | NS | 4.5 | 7 | 9 | 39 | 57 | 73 | 81 | 97 | NS | 80/100 | Penetration grade | 80/100 | HDPE | PE | Physical | Shredded | Fine | 4.75 | Dry | No | NS | 170 | NS | bitumen content | No | Yes | No | 10 | 10 | No | 4.05 | MQ | kN/mm | 4.5 | 4.05 | No Compare | 6.224719
94 | 1226 | LDPE10 | Yes | NS | Limestone | NS | NS | 4.5 | 7 | 9 | 39 | 57 | 73 | 81 | 97 | NS | 80/100 | Penetration grade | 80/100 | LDPE | PE | Physical | Shredded | Fine | 4.75 | Dry | No | NS | 170 | NS | bitumen content | No | Yes | No | 10 | 10 | No | 4.05 | MQ | kN/mm | 4.5 | 4.05 | No Compare | 6.78903
94 | 1227 | Control | No | NS | Limestone | NS | NS | 4.5 | 7 | 9 | 39 | 57 | 73 | 81 | 97 | NS | 80/100 | Penetration grade | 80/100 | N/a | N/a | N/a | N/a | N/a | N/a | N/a | N/a | N/a | N/a | N/a | N/a | N/a | N/a | N/a | N/a | N/a | N/a | N/a | MS | kN | 4.5 | N/a | 10.35 | N/a
94 | 1228 | Control | No | NS | Limestone | NS | NS | 4.5 | 7 | 9 | 39 | 57 | 73 | 81 | 97 | NS | 80/100 | Penetration grade | 80/100 | N/a | N/a | N/a | N/a | N/a | N/a | N/a | N/a | N/a | N/a | N/a | N/a | N/a | N/a | N/a | N/a | N/a | N/a | N/a | MF | mm | 4.5 | N/a | 3.03 | N/a
94 | 1229 | Control | No | NS | Limestone | NS | NS | 4.5 | 7 | 9 | 39 | 57 | 73 | 81 | 97 | NS | 80/100 | Penetration grade | 80/100 | N/a | N/a | N/a | N/a | N/a | N/a | N/a | N/a | N/a | N/a | N/a | N/a | N/a | N/a | N/a | N/a | N/a | N/a | N/a | MQ | kN/mm | 4.5 | N/a | 3.42 | N/a
98 | 1230 | 22 | Yes | Semidense IV-A-12 | Limestone | NS | NS | 5.65 | 12.26 | 18.06 | 34.52 | 49.35 | 75.97 | 87.74 | 99.03 | NS | CA24 | Chilean grade | 50/70 | PET | PET | Physical | Shredded | Coarse | 5 | Dry | No | NS | NS | NS | bitumen content | No | No | No | 22 | 22 | No | 5.3 | MS | kN | 5.3 | 5.3 | 17.61 | 15.22
98 | 1231 | 6 | Yes | Semidense IV-A-12 | Limestone | NS | NS | 5.65 | 12.26 | 18.06 | 34.52 | 49.35 | 75.97 | 87.74 | 99.03 | NS | CA24 | Chilean grade | 50/70 | PET | PET | Physical | Shredded | Coarse | 5 | Dry | No | NS | NS | NS | bitumen content | No | No | No | 6 | 6 | No | 5.3 | MS | kN | 5.3 | 5.3 | 17.61 | 15.23
98 | 1232 | 10 | Yes | Semidense IV-A-12 | Limestone | NS | NS | 5.65 | 12.26 | 18.06 | 34.52 | 49.35 | 75.97 | 87.74 | 99.03 | NS | CA24 | Chilean grade | 50/70 | PET | PET | Physical | Shredded | Coarse | 5 | Dry | No | NS | NS | NS | bitumen content | No | No | No | 10 | 10 | No | 5.3 | MS | kN | 5.3 | 5.3 | 17.61 | 16.69
98 | 1233 | 18 | Yes | Semidense IV-A-12 | Limestone | NS | NS | 5.65 | 12.26 | 18.06 | 34.52 | 49.35 | 75.97 | 87.74 | 99.03 | NS | CA24 | Chilean grade | 50/70 | PET | PET | Physical | Shredded | Coarse | 5 | Dry | No | NS | NS | NS | bitumen content | No | No | No | 18 | 18 | No | 5.3 | MS | kN | 5.3 | 5.3 | 17.61 | 17.96
98 | 1234 | 22 | Yes | Semidense IV-A-12 | Limestone | NS | NS | 5.65 | 12.26 | 18.06 | 34.52 | 49.35 | 75.97 | 87.74 | 99.03 | NS | CA24 | Chilean grade | 50/70 | PET | PET | Physical | Shredded | Coarse | 5 | Dry | No | NS | NS | NS | bitumen content | No | No | No | 22 | 22 | No | 5.3 | Air Voids | % | 5.3 | 5.3 | 4.74 | 6
98 | 1235 | 14 | Yes | Semidense IV-A-12 | Limestone | NS | NS | 5.65 | 12.26 | 18.06 | 34.52 | 49.35 | 75.97 | 87.74 | 99.03 | NS | CA24 | Chilean grade | 50/70 | PET | PET | Physical | Shredded | Coarse | 5 | Dry | No | NS | NS | NS | bitumen content | No | No | No | 14 | 14 | No | 5.3 | Air Voids | % | 5.3 | 5.3 | 4.74 | 5.73
98 | 1236 | 6 | Yes | Semidense IV-A-12 | Limestone | NS | NS | 5.65 | 12.26 | 18.06 | 34.52 | 49.35 | 75.97 | 87.74 | 99.03 | NS | CA24 | Chilean grade | 50/70 | PET | PET | Physical | Shredded | Coarse | 5 | Dry | No | NS | NS | NS | bitumen content | No | No | No | 6 | 6 | No | 5.3 | Air Voids | % | 5.3 | 5.3 | 4.74 | 4.8
98 | 1237 | 10 | Yes | Semidense IV-A-12 | Limestone | NS | NS | 5.65 | 12.26 | 18.06 | 34.52 | 49.35 | 75.97 | 87.74 | 99.03 | NS | CA24 | Chilean grade | 50/70 | PET | PET | Physical | Shredded | Coarse | 5 | Dry | No | NS | NS | NS | bitumen content | No | No | No | 10 | 10 | No | 5.3 | Air Voids | % | 5.3 | 5.3 | 4.74 | 5.28
98 | 1238 | 14 | Yes | Semidense IV-A-12 | Limestone | NS | NS | 5.65 | 12.26 | 18.06 | 34.52 | 49.35 | 75.97 | 87.74 | 99.03 | NS | CA24 | Chilean grade | 50/70 | PET | PET | Physical | Shredded | Coarse | 5 | Dry | No | NS | NS | NS | bitumen content | No | No | No | 14 | 14 | No | 5.3 | MS | kN | 5.3 | 5.3 | 17.61 | 19.67
98 | 1239 | 18 | Yes | Semidense IV-A-12 | Limestone | NS | NS | 5.65 | 12.26 | 18.06 | 34.52 | 49.35 | 75.97 | 87.74 | 99.03 | NS | CA24 | Chilean grade | 50/70 | PET | PET | Physical | Shredded | Coarse | 5 | Dry | No | NS | NS | NS | bitumen content | No | No | No | 18 | 18 | No | 5.3 | Air Voids | % | 5.3 | 5.3 | 4.74 | 5.38
98 | 1240 | 6 | Yes | Semidense IV-A-12 | Limestone | NS | NS | 5.65 | 12.26 | 18.06 | 34.52 | 49.35 | 75.97 | 87.74 | 99.03 | NS | CA24 | Chilean grade | 50/70 | PET | PET | Physical | Shredded | Coarse | 5 | Dry | No | NS | NS | NS | bitumen content | No | No | No | 6 | 6 | No | 5.3 | MF | mm | 5.3 | 5.3 | 2.78 | 2.89
98 | 1241 | 10 | Yes | Semidense IV-A-12 | Limestone | NS | NS | 5.65 | 12.26 | 18.06 | 34.52 | 49.35 | 75.97 | 87.74 | 99.03 | NS | CA24 | Chilean grade | 50/70 | PET | PET | Physical | Shredded | Coarse | 5 | Dry | No | NS | NS | NS | bitumen content | No | No | No | 10 | 10 | No | 5.3 | MF | mm | 5.3 | 5.3 | 2.78 | 3.5
98 | 1242 | 14 | Yes | Semidense IV-A-12 | Limestone | NS | NS | 5.65 | 12.26 | 18.06 | 34.52 | 49.35 | 75.97 | 87.74 | 99.03 | NS | CA24 | Chilean grade | 50/70 | PET | PET | Physical | Shredded | Coarse | 5 | Dry | No | NS | NS | NS | bitumen content | No | No | No | 14 | 14 | No | 5.3 | MF | mm | 5.3 | 5.3 | 2.78 | 3.21
98 | 1243 | 18 | Yes | Semidense IV-A-12 | Limestone | NS | NS | 5.65 | 12.26 | 18.06 | 34.52 | 49.35 | 75.97 | 87.74 | 99.03 | NS | CA24 | Chilean grade | 50/70 | PET | PET | Physical | Shredded | Coarse | 5 | Dry | No | NS | NS | NS | bitumen content | No | No | No | 18 | 18 | No | 5.3 | MF | mm | 5.3 | 5.3 | 2.78 | 4.2
98 | 1244 | 22 | Yes | Semidense IV-A-12 | Limestone | NS | NS | 5.65 | 12.26 | 18.06 | 34.52 | 49.35 | 75.97 | 87.74 | 99.03 | NS | CA24 | Chilean grade | 50/70 | PET | PET | Physical | Shredded | Coarse | 5 | Dry | No | NS | NS | NS | bitumen content | No | No | No | 22 | 22 | No | 5.3 | MF | mm | 5.3 | 5.3 | 2.78 | 4.28
98 | 1245 | 6 | Yes | Semidense IV-A-12 | Limestone | NS | NS | 5.65 | 12.26 | 18.06 | 34.52 | 49.35 | 75.97 | 87.74 | 99.03 | NS | CA24 | Chilean grade | 50/70 | PET | PET | Physical | Shredded | Coarse | 5 | Dry | No | NS | NS | NS | bitumen content | No | No | No | 6 | 6 | No | 5.3 | MQ | kN/mm | 5.3 | 5.3 | 6.334532 | 5.269896
98 | 1246 | 10 | Yes | Semidense IV-A-12 | Limestone | NS | NS | 5.65 | 12.26 | 18.06 | 34.52 | 49.35 | 75.97 | 87.74 | 99.03 | NS | CA24 | Chilean grade | 50/70 | PET | PET | Physical | Shredded | Coarse | 5 | Dry | No | NS | NS | NS | bitumen content | No | No | No | 10 | 10 | No | 5.3 | MQ | kN/mm | 5.3 | 5.3 | 6.334532 | 4.768571
98 | 1247 | 14 | Yes | Semidense IV-A-12 | Limestone | NS | NS | 5.65 | 12.26 | 18.06 | 34.52 | 49.35 | 75.97 | 87.74 | 99.03 | NS | CA24 | Chilean grade | 50/70 | PET | PET | Physical | Shredded | Coarse | 5 | Dry | No | NS | NS | NS | bitumen content | No | No | No | 14 | 14 | No | 5.3 | MQ | kN/mm | 5.3 | 5.3 | 6.334532 | 6.127726
98 | 1248 | 18 | Yes | Semidense IV-A-12 | Limestone | NS | NS | 5.65 | 12.26 | 18.06 | 34.52 | 49.35 | 75.97 | 87.74 | 99.03 | NS | CA24 | Chilean grade | 50/70 | PET | PET | Physical | Shredded | Coarse | 5 | Dry | No | NS | NS | NS | bitumen content | No | No | No | 18 | 18 | No | 5.3 | MQ | kN/mm | 5.3 | 5.3 | 6.334532 | 4.27619
98 | 1249 | 22 | Yes | Semidense IV-A-12 | Limestone | NS | NS | 5.65 | 12.26 | 18.06 | 34.52 | 49.35 | 75.97 | 87.74 | 99.03 | NS | CA24 | Chilean grade | 50/70 | PET | PET | Physical | Shredded | Coarse | 5 | Dry | No | NS | NS | NS | bitumen content | No | No | No | 22 | 22 | No | 5.3 | MQ | kN/mm | 5.3 | 5.3 | 6.334532 | 3.556075
98 | 1250 |  | No | Semidense IV-A-12 | Limestone | NS | NS | 5.65 | 12.26 | 18.06 | 34.52 | 49.35 | 75.97 | 87.74 | 99.03 | NS | CA24 | Chilean grade | 50/70 | N/a | N/a | N/a | N/a | N/a | N/a | N/a | N/a | N/a | N/a | N/a | N/a | N/a | N/a | N/a | N/a | N/a | N/a | N/a | Air Voids | % | 5.3 | N/a | 4.74 | N/a
98 | 1251 |  | No | Semidense IV-A-12 | Limestone | NS | NS | 5.65 | 12.26 | 18.06 | 34.52 | 49.35 | 75.97 | 87.74 | 99.03 | NS | CA24 | Chilean grade | 50/70 | N/a | N/a | N/a | N/a | N/a | N/a | N/a | N/a | N/a | N/a | N/a | N/a | N/a | N/a | N/a | N/a | N/a | N/a | N/a | MS | kN | 5.3 | N/a | 17.61 | N/a
98 | 1252 |  | No | Semidense IV-A-12 | Limestone | NS | NS | 5.65 | 12.26 | 18.06 | 34.52 | 49.35 | 75.97 | 87.74 | 99.03 | NS | CA24 | Chilean grade | 50/70 | N/a | N/a | N/a | N/a | N/a | N/a | N/a | N/a | N/a | N/a | N/a | N/a | N/a | N/a | N/a | N/a | N/a | N/a | N/a | MF | mm | 5.3 | N/a | 2.78 | N/a
98 | 1253 |  | No | Semidense IV-A-12 | Limestone | NS | NS | 5.65 | 12.26 | 18.06 | 34.52 | 49.35 | 75.97 | 87.74 | 99.03 | NS | CA24 | Chilean grade | 50/70 | N/a | N/a | N/a | N/a | N/a | N/a | N/a | N/a | N/a | N/a | N/a | N/a | N/a | N/a | N/a | N/a | N/a | N/a | N/a | MQ | kN/mm | 5.3 | N/a | 6.33 | N/a
99 | 1254 | PC2 | Yes | AC 16 Surf S | Limestone | 2.7 | NS | 5.65 | 12.26 | 18.06 | 34.52 | 49.35 | 75.97 | 87.74 | 100 | NS | 50/70 | Penetration grade | 50/70 | Mix | Plastic Mix | Physical | Shredded | Coarse | 7.5 | Dry | No | NS | 180 | NS | bitumen content | No | Yes | No | 22.22 | 22.22 | No | 4.2 | Air Voids | % | 4.23 | 4.2 | 5.5 | 10.09
99 | 1255 | PC2 | Yes | AC 16 Surf S | Limestone | 2.7 | NS | 5.65 | 12.26 | 18.06 | 34.52 | 49.35 | 75.97 | 87.74 | 100 | NS | 50/70 | Penetration grade | 50/70 | Mix | Plastic Mix | Physical | Shredded | Coarse | 7.5 | Dry | No | NS | 180 | NS | bitumen content | No | Yes | No | 22.22 | 22.22 | No | 4.2 | MS | kN | 4.23 | 4.2 | 11.37 | 11.71
99 | 1256 | PF2 | Yes | AC 16 Surf S | Limestone | 2.7 | NS | 5.65 | 12.26 | 18.06 | 34.52 | 49.35 | 75.97 | 87.74 | 100 | NS | 50/70 | Penetration grade | 50/70 | Mix | Plastic Mix | Physical | Shredded | Fine | 1.12 | Dry | No | NS | 180 | NS | bitumen content | No | Yes | No | 22.22 | 22.22 | No | 4.2 | Air Voids | % | 4.23 | 4.2 | 5.5 | 8.04
99 | 1257 | PC1 | Yes | AC 16 Surf S | Limestone | 2.7 | NS | 5.65 | 12.26 | 18.06 | 34.52 | 49.35 | 75.97 | 87.74 | 100 | NS | 50/70 | Penetration grade | 50/70 | Mix | Plastic Mix | Physical | Shredded | Coarse | 7.5 | Dry | No | NS | 180 | NS | bitumen content | No | Yes | No | 11.11 | 11.11 | No | 4.23 | Air Voids | % | 4.23 | 4.23 | 5.5 | 7.4
99 | 1258 | PF1 | Yes | AC 16 Surf S | Limestone | 2.7 | NS | 5.65 | 12.26 | 18.06 | 34.52 | 49.35 | 75.97 | 87.74 | 100 | NS | 50/70 | Penetration grade | 50/70 | Mix | Plastic Mix | Physical | Shredded | Fine | 1.12 | Dry | No | NS | 180 | NS | bitumen content | No | Yes | No | 11.11 | 11.11 | No | 4.23 | Air Voids | % | 4.23 | 4.23 | 5.5 | 6.91
99 | 1259 | PF1 | Yes | AC 16 Surf S | Limestone | 2.7 | NS | 5.65 | 12.26 | 18.06 | 34.52 | 49.35 | 75.97 | 87.74 | 100 | NS | 50/70 | Penetration grade | 50/70 | Mix | Plastic Mix | Physical | Shredded | Fine | 1.12 | Dry | No | NS | 180 | NS | bitumen content | No | Yes | No | 11.11 | 11.11 | No | 4.23 | MS | kN | 4.23 | 4.23 | 11.37 | 13.32
99 | 1260 | PF2 | Yes | AC 16 Surf S | Limestone | 2.7 | NS | 5.65 | 12.26 | 18.06 | 34.52 | 49.35 | 75.97 | 87.74 | 100 | NS | 50/70 | Penetration grade | 50/70 | Mix | Plastic Mix | Physical | Shredded | Fine | 1.12 | Dry | No | NS | 180 | NS | bitumen content | No | Yes | No | 22.22 | 22.22 | No | 4.2 | MS | kN | 4.23 | 4.2 | 11.37 | 14.72
99 | 1261 | PF1 | Yes | AC 16 Surf S | Limestone | 2.7 | NS | 5.65 | 12.26 | 18.06 | 34.52 | 49.35 | 75.97 | 87.74 | 100 | NS | 50/70 | Penetration grade | 50/70 | Mix | Plastic Mix | Physical | Shredded | Fine | 1.12 | Dry | No | NS | 180 | NS | bitumen content | No | Yes | No | 11.11 | 11.11 | No | 4.23 | MF | mm | 4.23 | 4.23 | 1.64 | 2.96
99 | 1262 | PF2 | Yes | AC 16 Surf S | Limestone | 2.7 | NS | 5.65 | 12.26 | 18.06 | 34.52 | 49.35 | 75.97 | 87.74 | 100 | NS | 50/70 | Penetration grade | 50/70 | Mix | Plastic Mix | Physical | Shredded | Fine | 1.12 | Dry | No | NS | 180 | NS | bitumen content | No | Yes | No | 22.22 | 22.22 | No | 4.2 | MF | mm | 4.23 | 4.2 | 1.64 | 2.79
99 | 1263 | PC1 | Yes | AC 16 Surf S | Limestone | 2.7 | NS | 5.65 | 12.26 | 18.06 | 34.52 | 49.35 | 75.97 | 87.74 | 100 | NS | 50/70 | Penetration grade | 50/70 | Mix | Plastic Mix | Physical | Shredded | Coarse | 7.5 | Dry | No | NS | 180 | NS | bitumen content | No | Yes | No | 11.11 | 11.11 | No | 4.23 | MF | mm | 4.23 | 4.23 | 1.64 | 3.18
99 | 1264 | PC2 | Yes | AC 16 Surf S | Limestone | 2.7 | NS | 5.65 | 12.26 | 18.06 | 34.52 | 49.35 | 75.97 | 87.74 | 100 | NS | 50/70 | Penetration grade | 50/70 | Mix | Plastic Mix | Physical | Shredded | Coarse | 7.5 | Dry | No | NS | 180 | NS | bitumen content | No | Yes | No | 22.22 | 22.22 | No | 4.2 | MF | mm | 4.23 | 4.2 | 1.64 | 3.72
99 | 1265 | PF1 | Yes | AC 16 Surf S | Limestone | 2.7 | NS | 5.65 | 12.26 | 18.06 | 34.52 | 49.35 | 75.97 | 87.74 | 100 | NS | 50/70 | Penetration grade | 50/70 | Mix | Plastic Mix | Physical | Shredded | Fine | 1.12 | Dry | No | NS | 180 | NS | bitumen content | No | Yes | No | 11.11 | 11.11 | No | 4.23 | MQ | kN/mm | 4.23 | 4.23 | 6.932927 | 4.5
99 | 1266 | PF2 | Yes | AC 16 Surf S | Limestone | 2.7 | NS | 5.65 | 12.26 | 18.06 | 34.52 | 49.35 | 75.97 | 87.74 | 100 | NS | 50/70 | Penetration grade | 50/70 | Mix | Plastic Mix | Physical | Shredded | Fine | 1.12 | Dry | No | NS | 180 | NS | bitumen content | No | Yes | No | 22.22 | 22.22 | No | 4.2 | MQ | kN/mm | 4.23 | 4.2 | 6.932927 | 5.275986
99 | 1267 | PC1 | Yes | AC 16 Surf S | Limestone | 2.7 | NS | 5.65 | 12.26 | 18.06 | 34.52 | 49.35 | 75.97 | 87.74 | 100 | NS | 50/70 | Penetration grade | 50/70 | Mix | Plastic Mix | Physical | Shredded | Coarse | 7.5 | Dry | No | NS | 180 | NS | bitumen content | No | Yes | No | 11.11 | 11.11 | No | 4.23 | MQ | kN/mm | 4.23 | 4.23 | 6.932927 | 5.044025
99 | 1268 | PC2 | Yes | AC 16 Surf S | Limestone | 2.7 | NS | 5.65 | 12.26 | 18.06 | 34.52 | 49.35 | 75.97 | 87.74 | 100 | NS | 50/70 | Penetration grade | 50/70 | Mix | Plastic Mix | Physical | Shredded | Coarse | 7.5 | Dry | No | NS | 180 | NS | bitumen content | No | Yes | No | 22.22 | 22.22 | No | 4.2 | MQ | kN/mm | 4.23 | 4.2 | 6.932927 | 3.147849
99 | 1269 | PF1 | Yes | AC 16 Surf S | Limestone | 2.7 | NS | 5.65 | 12.26 | 18.06 | 34.52 | 49.35 | 75.97 | 87.74 | 100 | NS | 50/70 | Penetration grade | 50/70 | Mix | Plastic Mix | Physical | Shredded | Fine | 1.12 | Dry | No | NS | 180 | NS | bitumen content | No | Yes | No | 11.11 | 11.11 | No | 4.23 | ITS | MPa | 4.23 | 4.23 | 1.585 | 1.542
99 | 1270 | PF2 | Yes | AC 16 Surf S | Limestone | 2.7 | NS | 5.65 | 12.26 | 18.06 | 34.52 | 49.35 | 75.97 | 87.74 | 100 | NS | 50/70 | Penetration grade | 50/70 | Mix | Plastic Mix | Physical | Shredded | Fine | 1.12 | Dry | No | NS | 180 | NS | bitumen content | No | Yes | No | 22.22 | 22.22 | No | 4.2 | ITS | MPa | 4.23 | 4.2 | 1.585 | 1.494
99 | 1271 | PC1 | Yes | AC 16 Surf S | Limestone | 2.7 | NS | 5.65 | 12.26 | 18.06 | 34.52 | 49.35 | 75.97 | 87.74 | 100 | NS | 50/70 | Penetration grade | 50/70 | Mix | Plastic Mix | Physical | Shredded | Coarse | 7.5 | Dry | No | NS | 180 | NS | bitumen content | No | Yes | No | 11.11 | 11.11 | No | 4.23 | ITS | MPa | 4.23 | 4.23 | 1.585 | 1.475
99 | 1272 | PC2 | Yes | AC 16 Surf S | Limestone | 2.7 | NS | 5.65 | 12.26 | 18.06 | 34.52 | 49.35 | 75.97 | 87.74 | 100 | NS | 50/70 | Penetration grade | 50/70 | Mix | Plastic Mix | Physical | Shredded | Coarse | 7.5 | Dry | No | NS | 180 | NS | bitumen content | No | Yes | No | 22.22 | 22.22 | No | 4.2 | ITS | MPa | 4.23 | 4.2 | 1.585 | 1.37
99 | 1273 | PF1 | Yes | AC 16 Surf S | Limestone | 2.7 | NS | 5.65 | 12.26 | 18.06 | 34.52 | 49.35 | 75.97 | 87.74 | 100 | NS | 50/70 | Penetration grade | 50/70 | Mix | Plastic Mix | Physical | Shredded | Fine | 1.12 | Dry | No | NS | 180 | NS | bitumen content | No | Yes | No | 11.11 | 11.11 | No | 4.23 | TSR | % | 4.23 | 4.23 | 78.18 | 80.35
99 | 1274 | PF2 | Yes | AC 16 Surf S | Limestone | 2.7 | NS | 5.65 | 12.26 | 18.06 | 34.52 | 49.35 | 75.97 | 87.74 | 100 | NS | 50/70 | Penetration grade | 50/70 | Mix | Plastic Mix | Physical | Shredded | Fine | 1.12 | Dry | No | NS | 180 | NS | bitumen content | No | Yes | No | 22.22 | 22.22 | No | 4.2 | TSR | % | 4.23 | 4.2 | 78.18 | 76.58
99 | 1275 | PC1 | Yes | AC 16 Surf S | Limestone | 2.7 | NS | 5.65 | 12.26 | 18.06 | 34.52 | 49.35 | 75.97 | 87.74 | 100 | NS | 50/70 | Penetration grade | 50/70 | Mix | Plastic Mix | Physical | Shredded | Coarse | 7.5 | Dry | No | NS | 180 | NS | bitumen content | No | Yes | No | 11.11 | 11.11 | No | 4.23 | TSR | % | 4.23 | 4.23 | 78.18 | 79.67
99 | 1276 | PC2 | Yes | AC 16 Surf S | Limestone | 2.7 | NS | 5.65 | 12.26 | 18.06 | 34.52 | 49.35 | 75.97 | 87.74 | 100 | NS | 50/70 | Penetration grade | 50/70 | Mix | Plastic Mix | Physical | Shredded | Coarse | 7.5 | Dry | No | NS | 180 | NS | bitumen content | No | Yes | No | 22.22 | 22.22 | No | 4.2 | TSR | % | 4.23 | 4.2 | 78.18 | 81.15
99 | 1277 | PC1 | Yes | AC 16 Surf S | Limestone | 2.7 | NS | 5.65 | 12.26 | 18.06 | 34.52 | 49.35 | 75.97 | 87.74 | 100 | NS | 50/70 | Penetration grade | 50/70 | Mix | Plastic Mix | Physical | Shredded | Coarse | 7.5 | Dry | No | NS | 180 | NS | bitumen content | No | Yes | No | 11.11 | 11.11 | No | 4.23 | MS | kN | 4.23 | 4.23 | 11.37 | 16.04
99 | 1278 | Ref 100% bitumen | No | AC 16 Surf S | Limestone | 2.7 | NS | 5.65 | 12.26 | 18.06 | 34.52 | 49.35 | 75.97 | 87.74 | 100 | NS | 50/70 | Penetration grade | 50/70 | N/a | N/a | N/a | N/a | N/a | N/a | N/a | N/a | N/a | N/a | N/a | N/a | N/a | N/a | N/a | N/a | N/a | N/a | N/a | Air Voids | % | 4.62 | N/a | 4.7 | N/a
99 | 1279 | Ref 100% bitumen | No | AC 16 Surf S | Limestone | 2.7 | NS | 5.65 | 12.26 | 18.06 | 34.52 | 49.35 | 75.97 | 87.74 | 100 | NS | 50/70 | Penetration grade | 50/70 | N/a | N/a | N/a | N/a | N/a | N/a | N/a | N/a | N/a | N/a | N/a | N/a | N/a | N/a | N/a | N/a | N/a | N/a | N/a | MS | kN | 4.62 | N/a | 11.03 | N/a
99 | 1280 | Ref 100% bitumen | No | AC 16 Surf S | Limestone | 2.7 | NS | 5.65 | 12.26 | 18.06 | 34.52 | 49.35 | 75.97 | 87.74 | 100 | NS | 50/70 | Penetration grade | 50/70 | N/a | N/a | N/a | N/a | N/a | N/a | N/a | N/a | N/a | N/a | N/a | N/a | N/a | N/a | N/a | N/a | N/a | N/a | N/a | MF | mm | 4.62 | N/a | 1.77 | N/a
99 | 1281 | Ref 100% bitumen | No | AC 16 Surf S | Limestone | 2.7 | NS | 5.65 | 12.26 | 18.06 | 34.52 | 49.35 | 75.97 | 87.74 | 100 | NS | 50/70 | Penetration grade | 50/70 | N/a | N/a | N/a | N/a | N/a | N/a | N/a | N/a | N/a | N/a | N/a | N/a | N/a | N/a | N/a | N/a | N/a | N/a | N/a | MQ | kN/mm | 4.62 | N/a | 6.231638 | N/a
99 | 1282 | Ref 100% bitumen | No | AC 16 Surf S | Limestone | 2.7 | NS | 5.65 | 12.26 | 18.06 | 34.52 | 49.35 | 75.97 | 87.74 | 100 | NS | 50/70 | Penetration grade | 50/70 | N/a | N/a | N/a | N/a | N/a | N/a | N/a | N/a | N/a | N/a | N/a | N/a | N/a | N/a | N/a | N/a | N/a | N/a | N/a | ITS | MPa | 4.62 | N/a | 1.603 | N/a
99 | 1283 | Ref 100% bitumen | No | AC 16 Surf S | Limestone | 2.7 | NS | 5.65 | 12.26 | 18.06 | 34.52 | 49.35 | 75.97 | 87.74 | 100 | NS | 50/70 | Penetration grade | 50/70 | N/a | N/a | N/a | N/a | N/a | N/a | N/a | N/a | N/a | N/a | N/a | N/a | N/a | N/a | N/a | N/a | N/a | N/a | N/a | TSR | % | 4.62 | N/a | 83.4 | N/a
99 | 1284 | Ref 100% bitumen | No | AC 16 Surf S | Limestone | 2.7 | NS | 5.65 | 12.26 | 18.06 | 34.52 | 49.35 | 75.97 | 87.74 | 100 | NS | 50/70 | Penetration grade | 50/70 | N/a | N/a | N/a | N/a | N/a | N/a | N/a | N/a | N/a | N/a | N/a | N/a | N/a | N/a | N/a | N/a | N/a | N/a | N/a | Air Voids | % | 4.23 | N/a | 5.5 | N/a
99 | 1285 | Ref 90% bitumen | No | AC 16 Surf S | Limestone | 2.7 | NS | 5.65 | 12.26 | 18.06 | 34.52 | 49.35 | 75.97 | 87.74 | 100 | NS | 50/70 | Penetration grade | 50/70 | N/a | N/a | N/a | N/a | N/a | N/a | N/a | N/a | N/a | N/a | N/a | N/a | N/a | N/a | N/a | N/a | N/a | N/a | N/a | MS | kN | 4.23 | N/a | 11.37 | N/a
99 | 1286 | Ref 90% bitumen | No | AC 16 Surf S | Limestone | 2.7 | NS | 5.65 | 12.26 | 18.06 | 34.52 | 49.35 | 75.97 | 87.74 | 100 | NS | 50/70 | Penetration grade | 50/70 | N/a | N/a | N/a | N/a | N/a | N/a | N/a | N/a | N/a | N/a | N/a | N/a | N/a | N/a | N/a | N/a | N/a | N/a | N/a | MF | mm | 4.23 | N/a | 1.64 | N/a
99 | 1287 | Ref 90% bitumen | No | AC 16 Surf S | Limestone | 2.7 | NS | 5.65 | 12.26 | 18.06 | 34.52 | 49.35 | 75.97 | 87.74 | 100 | NS | 50/70 | Penetration grade | 50/70 | N/a | N/a | N/a | N/a | N/a | N/a | N/a | N/a | N/a | N/a | N/a | N/a | N/a | N/a | N/a | N/a | N/a | N/a | N/a | MQ | kN/mm | 4.23 | N/a | 6.93 | N/a
99 | 1288 | Ref 90% bitumen | No | AC 16 Surf S | Limestone | 2.7 | NS | 5.65 | 12.26 | 18.06 | 34.52 | 49.35 | 75.97 | 87.74 | 100 | NS | 50/70 | Penetration grade | 50/70 | N/a | N/a | N/a | N/a | N/a | N/a | N/a | N/a | N/a | N/a | N/a | N/a | N/a | N/a | N/a | N/a | N/a | N/a | N/a | ITS | MPa | 4.23 | N/a | 1.585 | N/a
99 | 1289 | Ref 90% bitumen | No | AC 16 Surf S | Limestone | 2.7 | NS | 5.65 | 12.26 | 18.06 | 34.52 | 49.35 | 75.97 | 87.74 | 100 | NS | 50/70 | Penetration grade | 50/70 | N/a | N/a | N/a | N/a | N/a | N/a | N/a | N/a | N/a | N/a | N/a | N/a | N/a | N/a | N/a | N/a | N/a | N/a | N/a | TSR | % | 4.23 | N/a | 78.18 | N/a
100 | 1290 |  | Yes | NS | NS | NS | NS | 2.19 | 12.97 | 27.56 | 46.15 | 50.91 | 54.16 | 78.33 | 94.94 | Stone dust | 60/70 | Penetration grade | 60/70 | PET | PET | Physical | Shredded | NS | NS | Wet | Yes | NS | NS | NS | bitumen content | No | Yes | No | 10 | 10 | No | 4.77 | Air Voids | % | 5.3 | 4.77 | 4.97 | 7.07
100 | 1291 |  | Yes | NS | NS | NS | NS | 2.19 | 12.97 | 27.56 | 46.15 | 50.91 | 54.16 | 78.33 | 94.94 | Stone dust | 60/70 | Penetration grade | 60/70 | PET | PET | Physical | Shredded | NS | NS | Wet | Yes | NS | NS | NS | bitumen content | No | Yes | No | 4 | 4 | No | 5.088 | MS | kN | 5.3 | 5.088 | 10.26 | 6.67
100 | 1292 |  | Yes | NS | NS | NS | NS | 2.19 | 12.97 | 27.56 | 46.15 | 50.91 | 54.16 | 78.33 | 94.94 | Stone dust | 60/70 | Penetration grade | 60/70 | PET | PET | Physical | Shredded | NS | NS | Wet | Yes | NS | NS | NS | bitumen content | No | Yes | No | 6 | 6 | No | 4.982 | MS | kN | 5.3 | 4.982 | 10.26 | 6.85
100 | 1293 |  | Yes | NS | NS | NS | NS | 2.19 | 12.97 | 27.56 | 46.15 | 50.91 | 54.16 | 78.33 | 94.94 | Stone dust | 60/70 | Penetration grade | 60/70 | PET | PET | Physical | Shredded | NS | NS | Wet | Yes | NS | NS | NS | bitumen content | No | Yes | No | 8 | 8 | No | 4.876 | MS | kN | 5.3 | 4.876 | 10.26 | 7.56
100 | 1294 |  | Yes | NS | NS | NS | NS | 2.19 | 12.97 | 27.56 | 46.15 | 50.91 | 54.16 | 78.33 | 94.94 | Stone dust | 60/70 | Penetration grade | 60/70 | PET | PET | Physical | Shredded | NS | NS | Wet | Yes | NS | NS | NS | bitumen content | No | Yes | No | 10 | 10 | No | 4.77 | MS | kN | 5.3 | 4.77 | 10.26 | 7.73
100 | 1295 |  | Yes | NS | NS | NS | NS | 2.19 | 12.97 | 27.56 | 46.15 | 50.91 | 54.16 | 78.33 | 94.94 | Stone dust | 60/70 | Penetration grade | 60/70 | PET | PET | Physical | Shredded | NS | NS | Wet | Yes | NS | NS | NS | bitumen content | No | Yes | No | 12 | 12 | No | 4.664 | MS | kN | 5.3 | 4.664 | 10.26 | 8.15
100 | 1296 |  | Yes | NS | NS | NS | NS | 2.19 | 12.97 | 27.56 | 46.15 | 50.91 | 54.16 | 78.33 | 94.94 | Stone dust | 60/70 | Penetration grade | 60/70 | PET | PET | Physical | Shredded | NS | NS | Wet | Yes | NS | NS | NS | bitumen content | No | Yes | No | 14 | 14 | No | 4.558 | MS | kN | 5.3 | 4.558 | 10.26 | 8.05
100 | 1297 |  | Yes | NS | NS | NS | NS | 2.19 | 12.97 | 27.56 | 46.15 | 50.91 | 54.16 | 78.33 | 94.94 | Stone dust | 60/70 | Penetration grade | 60/70 | PET | PET | Physical | Shredded | NS | NS | Wet | Yes | NS | NS | NS | bitumen content | No | Yes | No | 16 | 16 | No | 4.452 | MS | kN | 5.3 | 4.452 | 10.26 | 7.91
100 | 1298 |  | Yes | NS | NS | NS | NS | 2.19 | 12.97 | 27.56 | 46.15 | 50.91 | 54.16 | 78.33 | 94.94 | Stone dust | 60/70 | Penetration grade | 60/70 | PET | PET | Physical | Shredded | NS | NS | Wet | Yes | NS | NS | NS | bitumen content | No | Yes | No | 4 | 4 | No | 5.088 | MF | mm | 5.3 | 5.088 | 4.76 | 2.88
100 | 1299 |  | Yes | NS | NS | NS | NS | 2.19 | 12.97 | 27.56 | 46.15 | 50.91 | 54.16 | 78.33 | 94.94 | Stone dust | 60/70 | Penetration grade | 60/70 | PET | PET | Physical | Shredded | NS | NS | Wet | Yes | NS | NS | NS | bitumen content | No | Yes | No | 6 | 6 | No | 4.982 | MF | mm | 5.3 | 4.982 | 4.76 | 3.48
100 | 1300 |  | Yes | NS | NS | NS | NS | 2.19 | 12.97 | 27.56 | 46.15 | 50.91 | 54.16 | 78.33 | 94.94 | Stone dust | 60/70 | Penetration grade | 60/70 | PET | PET | Physical | Shredded | NS | NS | Wet | Yes | NS | NS | NS | bitumen content | No | Yes | No | 8 | 8 | No | 4.876 | MF | mm | 5.3 | 4.876 | 4.76 | 3.76
100 | 1301 |  | Yes | NS | NS | NS | NS | 2.19 | 12.97 | 27.56 | 46.15 | 50.91 | 54.16 | 78.33 | 94.94 | Stone dust | 60/70 | Penetration grade | 60/70 | PET | PET | Physical | Shredded | NS | NS | Wet | Yes | NS | NS | NS | bitumen content | No | Yes | No | 10 | 10 | No | 4.77 | MF | mm | 5.3 | 4.77 | 4.76 | 4.46
100 | 1302 |  | Yes | NS | NS | NS | NS | 2.19 | 12.97 | 27.56 | 46.15 | 50.91 | 54.16 | 78.33 | 94.94 | Stone dust | 60/70 | Penetration grade | 60/70 | PET | PET | Physical | Shredded | NS | NS | Wet | Yes | NS | NS | NS | bitumen content | No | Yes | No | 12 | 12 | No | 4.664 | MF | mm | 5.3 | 4.664 | 4.76 | 4.56
100 | 1303 |  | Yes | NS | NS | NS | NS | 2.19 | 12.97 | 27.56 | 46.15 | 50.91 | 54.16 | 78.33 | 94.94 | Stone dust | 60/70 | Penetration grade | 60/70 | PET | PET | Physical | Shredded | NS | NS | Wet | Yes | NS | NS | NS | bitumen content | No | Yes | No | 14 | 14 | No | 4.558 | MF | mm | 5.3 | 4.558 | 4.76 | 5.45
100 | 1304 |  | Yes | NS | NS | NS | NS | 2.19 | 12.97 | 27.56 | 46.15 | 50.91 | 54.16 | 78.33 | 94.94 | Stone dust | 60/70 | Penetration grade | 60/70 | PET | PET | Physical | Shredded | NS | NS | Wet | Yes | NS | NS | NS | bitumen content | No | Yes | No | 16 | 16 | No | 4.452 | MF | mm | 5.3 | 4.452 | 4.76 | 6.54
100 | 1305 |  | Yes | NS | NS | NS | NS | 2.19 | 12.97 | 27.56 | 46.15 | 50.91 | 54.16 | 78.33 | 94.94 | Stone dust | 60/70 | Penetration grade | 60/70 | PET | PET | Physical | Shredded | NS | NS | Wet | Yes | NS | NS | NS | bitumen content | No | Yes | No | 4 | 4 | No | 5.088 | MQ | kN/mm | 5.3 | 5.088 | 2.155462 | 2.315972
100 | 1306 |  | Yes | NS | NS | NS | NS | 2.19 | 12.97 | 27.56 | 46.15 | 50.91 | 54.16 | 78.33 | 94.94 | Stone dust | 60/70 | Penetration grade | 60/70 | PET | PET | Physical | Shredded | NS | NS | Wet | Yes | NS | NS | NS | bitumen content | No | Yes | No | 6 | 6 | No | 4.982 | MQ | kN/mm | 5.3 | 4.982 | 2.155462 | 1.968391
100 | 1307 |  | Yes | NS | NS | NS | NS | 2.19 | 12.97 | 27.56 | 46.15 | 50.91 | 54.16 | 78.33 | 94.94 | Stone dust | 60/70 | Penetration grade | 60/70 | PET | PET | Physical | Shredded | NS | NS | Wet | Yes | NS | NS | NS | bitumen content | No | Yes | No | 8 | 8 | No | 4.876 | MQ | kN/mm | 5.3 | 4.876 | 2.155462 | 2.010638
100 | 1308 |  | Yes | NS | NS | NS | NS | 2.19 | 12.97 | 27.56 | 46.15 | 50.91 | 54.16 | 78.33 | 94.94 | Stone dust | 60/70 | Penetration grade | 60/70 | PET | PET | Physical | Shredded | NS | NS | Wet | Yes | NS | NS | NS | bitumen content | No | Yes | No | 10 | 10 | No | 4.77 | MQ | kN/mm | 5.3 | 4.77 | 2.155462 | 1.733184
100 | 1309 |  | Yes | NS | NS | NS | NS | 2.19 | 12.97 | 27.56 | 46.15 | 50.91 | 54.16 | 78.33 | 94.94 | Stone dust | 60/70 | Penetration grade | 60/70 | PET | PET | Physical | Shredded | NS | NS | Wet | Yes | NS | NS | NS | bitumen content | No | Yes | No | 12 | 12 | No | 4.664 | MQ | kN/mm | 5.3 | 4.664 | 2.155462 | 1.787281
100 | 1310 |  | Yes | NS | NS | NS | NS | 2.19 | 12.97 | 27.56 | 46.15 | 50.91 | 54.16 | 78.33 | 94.94 | Stone dust | 60/70 | Penetration grade | 60/70 | PET | PET | Physical | Shredded | NS | NS | Wet | Yes | NS | NS | NS | bitumen content | No | Yes | No | 14 | 14 | No | 4.558 | MQ | kN/mm | 5.3 | 4.558 | 2.155462 | 1.477064
100 | 1311 |  | Yes | NS | NS | NS | NS | 2.19 | 12.97 | 27.56 | 46.15 | 50.91 | 54.16 | 78.33 | 94.94 | Stone dust | 60/70 | Penetration grade | 60/70 | PET | PET | Physical | Shredded | NS | NS | Wet | Yes | NS | NS | NS | bitumen content | No | Yes | No | 16 | 16 | No | 4.452 | MQ | kN/mm | 5.3 | 4.452 | 2.155462 | 1.20948
100 | 1312 |  | Yes | NS | NS | NS | NS | 2.19 | 12.97 | 27.56 | 46.15 | 50.91 | 54.16 | 78.33 | 94.94 | Stone dust | 60/70 | Penetration grade | 60/70 | PET | PET | Physical | Shredded | NS | NS | Wet | Yes | NS | NS | NS | bitumen content | No | Yes | No | 4 | 4 | No | 5.088 | Air Voids | % | 5.3 | 5.088 | 4.97 | 8.18
100 | 1313 |  | Yes | NS | NS | NS | NS | 2.19 | 12.97 | 27.56 | 46.15 | 50.91 | 54.16 | 78.33 | 94.94 | Stone dust | 60/70 | Penetration grade | 60/70 | PET | PET | Physical | Shredded | NS | NS | Wet | Yes | NS | NS | NS | bitumen content | No | Yes | No | 6 | 6 | No | 4.982 | Air Voids | % | 5.3 | 4.982 | 4.97 | 7.08
100 | 1314 |  | Yes | NS | NS | NS | NS | 2.19 | 12.97 | 27.56 | 46.15 | 50.91 | 54.16 | 78.33 | 94.94 | Stone dust | 60/70 | Penetration grade | 60/70 | PET | PET | Physical | Shredded | NS | NS | Wet | Yes | NS | NS | NS | bitumen content | No | Yes | No | 8 | 8 | No | 4.876 | Air Voids | % | 5.3 | 4.876 | 4.97 | 7.08
100 | 1315 |  | Yes | NS | NS | NS | NS | 2.19 | 12.97 | 27.56 | 46.15 | 50.91 | 54.16 | 78.33 | 94.94 | Stone dust | 60/70 | Penetration grade | 60/70 | PET | PET | Physical | Shredded | NS | NS | Wet | Yes | NS | NS | NS | bitumen content | No | Yes | No | 12 | 12 | No | 4.664 | Air Voids | % | 5.3 | 4.664 | 4.97 | 5.37
100 | 1316 |  | Yes | NS | NS | NS | NS | 2.19 | 12.97 | 27.56 | 46.15 | 50.91 | 54.16 | 78.33 | 94.94 | Stone dust | 60/70 | Penetration grade | 60/70 | PET | PET | Physical | Shredded | NS | NS | Wet | Yes | NS | NS | NS | bitumen content | No | Yes | No | 14 | 14 | No | 4.558 | Air Voids | % | 5.3 | 4.558 | 4.97 | 4.67
100 | 1317 |  | Yes | NS | NS | NS | NS | 2.19 | 12.97 | 27.56 | 46.15 | 50.91 | 54.16 | 78.33 | 94.94 | Stone dust | 60/70 | Penetration grade | 60/70 | PET | PET | Physical | Shredded | NS | NS | Wet | Yes | NS | NS | NS | bitumen content | No | Yes | No | 16 | 16 | No | 4.452 | Air Voids | % | 5.3 | 4.452 | 4.97 | 4.19
100 | 1318 | Control 4% | No | NS | NS | NS | NS | 2.19 | 12.97 | 27.56 | 46.15 | 50.91 | 54.16 | 78.33 | 94.94 | Stone dust | 60/70 | Penetration grade | 60/70 | N/a | N/a | N/a | N/a | N/a | N/a | N/a | N/a | N/a | N/a | N/a | N/a | N/a | N/a | N/a | N/a | N/a | N/a | N/a | Air Voids | % | 4 | N/a | 20.03 | N/a
100 | 1319 | Control 4.5% | No | NS | NS | NS | NS | 2.19 | 12.97 | 27.56 | 46.15 | 50.91 | 54.16 | 78.33 | 94.94 | Stone dust | 60/70 | Penetration grade | 60/70 | N/a | N/a | N/a | N/a | N/a | N/a | N/a | N/a | N/a | N/a | N/a | N/a | N/a | N/a | N/a | N/a | N/a | N/a | N/a | Air Voids | % | 4.5 | N/a | 9.64 | N/a
100 | 1320 | Control 5% | No | NS | NS | NS | NS | 2.19 | 12.97 | 27.56 | 46.15 | 50.91 | 54.16 | 78.33 | 94.94 | Stone dust | 60/70 | Penetration grade | 60/70 | N/a | N/a | N/a | N/a | N/a | N/a | N/a | N/a | N/a | N/a | N/a | N/a | N/a | N/a | N/a | N/a | N/a | N/a | N/a | Air Voids | % | 5 | N/a | 7.4 | N/a
100 | 1321 | Control 5.3% | No | NS | NS | NS | NS | 2.19 | 12.97 | 27.56 | 46.15 | 50.91 | 54.16 | 78.33 | 94.94 | Stone dust | 60/70 | Penetration grade | 60/70 | N/a | N/a | N/a | N/a | N/a | N/a | N/a | N/a | N/a | N/a | N/a | N/a | N/a | N/a | N/a | N/a | N/a | N/a | N/a | Air Voids | % | 5.3 | N/a | 4.97 | N/a
100 | 1322 | Control 5.5% | No | NS | NS | NS | NS | 2.19 | 12.97 | 27.56 | 46.15 | 50.91 | 54.16 | 78.33 | 94.94 | Stone dust | 60/70 | Penetration grade | 60/70 | N/a | N/a | N/a | N/a | N/a | N/a | N/a | N/a | N/a | N/a | N/a | N/a | N/a | N/a | N/a | N/a | N/a | N/a | N/a | Air Voids | % | 5.5 | N/a | 3.32 | N/a
100 | 1323 | Control 6% | No | NS | NS | NS | NS | 2.19 | 12.97 | 27.56 | 46.15 | 50.91 | 54.16 | 78.33 | 94.94 | Stone dust | 60/70 | Penetration grade | 60/70 | N/a | N/a | N/a | N/a | N/a | N/a | N/a | N/a | N/a | N/a | N/a | N/a | N/a | N/a | N/a | N/a | N/a | N/a | N/a | Air Voids | % | 6 | N/a | 1.84 | N/a
100 | 1324 | Control 4% | No | NS | NS | NS | NS | 2.19 | 12.97 | 27.56 | 46.15 | 50.91 | 54.16 | 78.33 | 94.94 | Stone dust | 60/70 | Penetration grade | 60/70 | N/a | N/a | N/a | N/a | N/a | N/a | N/a | N/a | N/a | N/a | N/a | N/a | N/a | N/a | N/a | N/a | N/a | N/a | N/a | MS | kN | 4 | N/a | 4.4 | N/a
100 | 1325 | Control 4.5% | No | NS | NS | NS | NS | 2.19 | 12.97 | 27.56 | 46.15 | 50.91 | 54.16 | 78.33 | 94.94 | Stone dust | 60/70 | Penetration grade | 60/70 | N/a | N/a | N/a | N/a | N/a | N/a | N/a | N/a | N/a | N/a | N/a | N/a | N/a | N/a | N/a | N/a | N/a | N/a | N/a | MS | kN | 4.5 | N/a | 9.48 | N/a
100 | 1326 | Control 5% | No | NS | NS | NS | NS | 2.19 | 12.97 | 27.56 | 46.15 | 50.91 | 54.16 | 78.33 | 94.94 | Stone dust | 60/70 | Penetration grade | 60/70 | N/a | N/a | N/a | N/a | N/a | N/a | N/a | N/a | N/a | N/a | N/a | N/a | N/a | N/a | N/a | N/a | N/a | N/a | N/a | MS | kN | 5 | N/a | 10.27 | N/a
100 | 1327 | Control 5.3% | No | NS | NS | NS | NS | 2.19 | 12.97 | 27.56 | 46.15 | 50.91 | 54.16 | 78.33 | 94.94 | Stone dust | 60/70 | Penetration grade | 60/70 | N/a | N/a | N/a | N/a | N/a | N/a | N/a | N/a | N/a | N/a | N/a | N/a | N/a | N/a | N/a | N/a | N/a | N/a | N/a | MS | kN | 5.3 | N/a | 10.26 | N/a
100 | 1328 | Control 5.5% | No | NS | NS | NS | NS | 2.19 | 12.97 | 27.56 | 46.15 | 50.91 | 54.16 | 78.33 | 94.94 | Stone dust | 60/70 | Penetration grade | 60/70 | N/a | N/a | N/a | N/a | N/a | N/a | N/a | N/a | N/a | N/a | N/a | N/a | N/a | N/a | N/a | N/a | N/a | N/a | N/a | MS | kN | 5.5 | N/a | 9.56 | N/a
100 | 1329 | Control 6% | No | NS | NS | NS | NS | 2.19 | 12.97 | 27.56 | 46.15 | 50.91 | 54.16 | 78.33 | 94.94 | Stone dust | 60/70 | Penetration grade | 60/70 | N/a | N/a | N/a | N/a | N/a | N/a | N/a | N/a | N/a | N/a | N/a | N/a | N/a | N/a | N/a | N/a | N/a | N/a | N/a | MS | kN | 6 | N/a | 8.47 | N/a
100 | 1330 | Control 4% | No | NS | NS | NS | NS | 2.19 | 12.97 | 27.56 | 46.15 | 50.91 | 54.16 | 78.33 | 94.94 | Stone dust | 60/70 | Penetration grade | 60/70 | N/a | N/a | N/a | N/a | N/a | N/a | N/a | N/a | N/a | N/a | N/a | N/a | N/a | N/a | N/a | N/a | N/a | N/a | N/a | MF | mm | 4 | N/a | 4.46 | N/a
100 | 1331 | Control 4.5% | No | NS | NS | NS | NS | 2.19 | 12.97 | 27.56 | 46.15 | 50.91 | 54.16 | 78.33 | 94.94 | Stone dust | 60/70 | Penetration grade | 60/70 | N/a | N/a | N/a | N/a | N/a | N/a | N/a | N/a | N/a | N/a | N/a | N/a | N/a | N/a | N/a | N/a | N/a | N/a | N/a | MF | mm | 4.5 | N/a | 2.76 | N/a
100 | 1332 | Control 5% | No | NS | NS | NS | NS | 2.19 | 12.97 | 27.56 | 46.15 | 50.91 | 54.16 | 78.33 | 94.94 | Stone dust | 60/70 | Penetration grade | 60/70 | N/a | N/a | N/a | N/a | N/a | N/a | N/a | N/a | N/a | N/a | N/a | N/a | N/a | N/a | N/a | N/a | N/a | N/a | N/a | MF | mm | 5 | N/a | 4.46 | N/a
100 | 1333 | Control 5.3% | No | NS | NS | NS | NS | 2.19 | 12.97 | 27.56 | 46.15 | 50.91 | 54.16 | 78.33 | 94.94 | Stone dust | 60/70 | Penetration grade | 60/70 | N/a | N/a | N/a | N/a | N/a | N/a | N/a | N/a | N/a | N/a | N/a | N/a | N/a | N/a | N/a | N/a | N/a | N/a | N/a | MF | mm | 5.3 | N/a | 4.76 | N/a
100 | 1334 | Control 5.5% | No | NS | NS | NS | NS | 2.19 | 12.97 | 27.56 | 46.15 | 50.91 | 54.16 | 78.33 | 94.94 | Stone dust | 60/70 | Penetration grade | 60/70 | N/a | N/a | N/a | N/a | N/a | N/a | N/a | N/a | N/a | N/a | N/a | N/a | N/a | N/a | N/a | N/a | N/a | N/a | N/a | MF | mm | 5.5 | N/a | 5.05 | N/a
100 | 1335 | Control 6% | No | NS | NS | NS | NS | 2.19 | 12.97 | 27.56 | 46.15 | 50.91 | 54.16 | 78.33 | 94.94 | Stone dust | 60/70 | Penetration grade | 60/70 | N/a | N/a | N/a | N/a | N/a | N/a | N/a | N/a | N/a | N/a | N/a | N/a | N/a | N/a | N/a | N/a | N/a | N/a | N/a | MF | mm | 6 | N/a | 6.26 | N/a
100 | 1336 | Control 4% | No | NS | NS | NS | NS | 2.19 | 12.97 | 27.56 | 46.15 | 50.91 | 54.16 | 78.33 | 94.94 | Stone dust | 60/70 | Penetration grade | 60/70 | N/a | N/a | N/a | N/a | N/a | N/a | N/a | N/a | N/a | N/a | N/a | N/a | N/a | N/a | N/a | N/a | N/a | N/a | N/a | MQ | kN/mm | 4 | N/a | 0.9865471 | N/a
100 | 1337 | Control 4.5% | No | NS | NS | NS | NS | 2.19 | 12.97 | 27.56 | 46.15 | 50.91 | 54.16 | 78.33 | 94.94 | Stone dust | 60/70 | Penetration grade | 60/70 | N/a | N/a | N/a | N/a | N/a | N/a | N/a | N/a | N/a | N/a | N/a | N/a | N/a | N/a | N/a | N/a | N/a | N/a | N/a | MQ | kN/mm | 4.5 | N/a | 3.434783 | N/a
100 | 1338 | Control 5% | No | NS | NS | NS | NS | 2.19 | 12.97 | 27.56 | 46.15 | 50.91 | 54.16 | 78.33 | 94.94 | Stone dust | 60/70 | Penetration grade | 60/70 | N/a | N/a | N/a | N/a | N/a | N/a | N/a | N/a | N/a | N/a | N/a | N/a | N/a | N/a | N/a | N/a | N/a | N/a | N/a | MQ | kN/mm | 5 | N/a | 2.302691 | N/a
100 | 1339 | Control 5.3% | No | NS | NS | NS | NS | 2.19 | 12.97 | 27.56 | 46.15 | 50.91 | 54.16 | 78.33 | 94.94 | Stone dust | 60/70 | Penetration grade | 60/70 | N/a | N/a | N/a | N/a | N/a | N/a | N/a | N/a | N/a | N/a | N/a | N/a | N/a | N/a | N/a | N/a | N/a | N/a | N/a | MQ | kN/mm | 5.3 | N/a | 2.155462 | N/a
100 | 1340 | Control 5.5% | No | NS | NS | NS | NS | 2.19 | 12.97 | 27.56 | 46.15 | 50.91 | 54.16 | 78.33 | 94.94 | Stone dust | 60/70 | Penetration grade | 60/70 | N/a | N/a | N/a | N/a | N/a | N/a | N/a | N/a | N/a | N/a | N/a | N/a | N/a | N/a | N/a | N/a | N/a | N/a | N/a | MQ | kN/mm | 5.5 | N/a | 1.893069 | N/a
100 | 1341 | Control 6% | No | NS | NS | NS | NS | 2.19 | 12.97 | 27.56 | 46.15 | 50.91 | 54.16 | 78.33 | 94.94 | Stone dust | 60/70 | Penetration grade | 60/70 | N/a | N/a | N/a | N/a | N/a | N/a | N/a | N/a | N/a | N/a | N/a | N/a | N/a | N/a | N/a | N/a | N/a | N/a | N/a | MQ | kN/mm | 6 | N/a | 1.353035 | N/a
102 | 1342 |  | Yes | Bituminous concrete wearing course | Basaltic | NS | NS | 7 | 15 | 21 | 36 | 45 | 58 | 69 | 84 | NS | VG-30 | Viscosity grade | 50/70 | e-waste | e-waste | Physical | Shredded | Fine | NS | Wet | No | 150 | 175 | 0.6 | bitumen content | No | No | No | 5 | 5 | No | 4 | MS | kN | 4 | 4 | 8.19 | 13.15
102 | 1343 |  | Yes | Bituminous concrete wearing course | Basaltic | NS | NS | 7 | 15 | 21 | 36 | 45 | 58 | 69 | 84 | NS | VG-30 | Viscosity grade | 50/70 | e-waste | e-waste | Physical | Shredded | Fine | NS | Wet | No | 150 | 175 | 0.6 | bitumen content | No | No | No | 5 | 5 | No | 4.5 | MS | kN | 4.5 | 4.5 | 8.57 | 14.5
102 | 1344 |  | Yes | Bituminous concrete wearing course | Basaltic | NS | NS | 7 | 15 | 21 | 36 | 45 | 58 | 69 | 84 | NS | VG-30 | Viscosity grade | 50/70 | e-waste | e-waste | Physical | Shredded | Fine | NS | Wet | No | 150 | 175 | 0.6 | bitumen content | No | No | No | 5 | 5 | No | 5 | MS | kN | 5 | 5 | 9.89 | 17.57
102 | 1345 |  | Yes | Bituminous concrete wearing course | Basaltic | NS | NS | 7 | 15 | 21 | 36 | 45 | 58 | 69 | 84 | NS | VG-30 | Viscosity grade | 50/70 | e-waste | e-waste | Physical | Shredded | Fine | NS | Wet | No | 150 | 175 | 0.6 | bitumen content | No | No | No | 5 | 5 | No | 5.5 | MS | kN | 5.5 | 5.5 | 13.23 | 20.36
102 | 1346 |  | Yes | Bituminous concrete wearing course | Basaltic | NS | NS | 7 | 15 | 21 | 36 | 45 | 58 | 69 | 84 | NS | VG-30 | Viscosity grade | 50/70 | e-waste | e-waste | Physical | Shredded | Fine | NS | Wet | No | 150 | 175 | 0.6 | bitumen content | No | No | No | 5 | 5 | No | 6 | MS | kN | 6 | 6 | 15.6 | 20.19
102 | 1347 |  | Yes | Bituminous concrete wearing course | Basaltic | NS | NS | 7 | 15 | 21 | 36 | 45 | 58 | 69 | 84 | NS | VG-30 | Viscosity grade | 50/70 | e-waste | e-waste | Physical | Shredded | Fine | NS | Wet | No | 150 | 175 | 0.6 | bitumen content | No | No | No | 5 | 5 | No | 6.5 | MS | kN | 6.5 | 6.5 | 14.82 | 17.1
102 | 1348 |  | Yes | Bituminous concrete wearing course | Basaltic | NS | NS | 7 | 15 | 21 | 36 | 45 | 58 | 69 | 84 | NS | VG-30 | Viscosity grade | 50/70 | e-waste | e-waste | Physical | Shredded | Fine | NS | Wet | No | 150 | 175 | 0.6 | bitumen content | No | No | No | 5 | 5 | No | 4 | MF | mm | 4 | 4 | 2.36 | 1.76
102 | 1349 |  | Yes | Bituminous concrete wearing course | Basaltic | NS | NS | 7 | 15 | 21 | 36 | 45 | 58 | 69 | 84 | NS | VG-30 | Viscosity grade | 50/70 | e-waste | e-waste | Physical | Shredded | Fine | NS | Wet | No | 150 | 175 | 0.6 | bitumen content | No | No | No | 5 | 5 | No | 4.5 | MF | mm | 4.5 | 4.5 | 3.08 | 2.17
102 | 1350 |  | Yes | Bituminous concrete wearing course | Basaltic | NS | NS | 7 | 15 | 21 | 36 | 45 | 58 | 69 | 84 | NS | VG-30 | Viscosity grade | 50/70 | e-waste | e-waste | Physical | Shredded | Fine | NS | Wet | No | 150 | 175 | 0.6 | bitumen content | No | No | No | 5 | 5 | No | 5 | MF | mm | 5 | 5 | 3.53 | 2.44
102 | 1351 |  | Yes | Bituminous concrete wearing course | Basaltic | NS | NS | 7 | 15 | 21 | 36 | 45 | 58 | 69 | 84 | NS | VG-30 | Viscosity grade | 50/70 | e-waste | e-waste | Physical | Shredded | Fine | NS | Wet | No | 150 | 175 | 0.6 | bitumen content | No | No | No | 5 | 5 | No | 5.5 | MF | mm | 5.5 | 5.5 | 3.8 | 2.89
102 | 1352 |  | Yes | Bituminous concrete wearing course | Basaltic | NS | NS | 7 | 15 | 21 | 36 | 45 | 58 | 69 | 84 | NS | VG-30 | Viscosity grade | 50/70 | e-waste | e-waste | Physical | Shredded | Fine | NS | Wet | No | 150 | 175 | 0.6 | bitumen content | No | No | No | 5 | 5 | No | 6 | MF | mm | 6 | 6 | 3.82 | 3.03
102 | 1353 |  | Yes | Bituminous concrete wearing course | Basaltic | NS | NS | 7 | 15 | 21 | 36 | 45 | 58 | 69 | 84 | NS | VG-30 | Viscosity grade | 50/70 | e-waste | e-waste | Physical | Shredded | Fine | NS | Wet | No | 150 | 175 | 0.6 | bitumen content | No | No | No | 5 | 5 | No | 6.5 | MF | mm | 6.5 | 6.5 | 3.83 | 3.2
102 | 1354 |  | Yes | Bituminous concrete wearing course | Basaltic | NS | NS | 7 | 15 | 21 | 36 | 45 | 58 | 69 | 84 | NS | VG-30 | Viscosity grade | 50/70 | e-waste | e-waste | Physical | Shredded | Fine | NS | Wet | No | 150 | 175 | 0.6 | bitumen content | No | No | No | 5 | 5 | No | 4 | MQ | kN/mm | 4 | 4 | 3.470339 | 7.471591
102 | 1355 |  | Yes | Bituminous concrete wearing course | Basaltic | NS | NS | 7 | 15 | 21 | 36 | 45 | 58 | 69 | 84 | NS | VG-30 | Viscosity grade | 50/70 | e-waste | e-waste | Physical | Shredded | Fine | NS | Wet | No | 150 | 175 | 0.6 | bitumen content | No | No | No | 5 | 5 | No | 4.5 | MQ | kN/mm | 4.5 | 4.5 | 2.782468 | 6.682028
102 | 1356 |  | Yes | Bituminous concrete wearing course | Basaltic | NS | NS | 7 | 15 | 21 | 36 | 45 | 58 | 69 | 84 | NS | VG-30 | Viscosity grade | 50/70 | e-waste | e-waste | Physical | Shredded | Fine | NS | Wet | No | 150 | 175 | 0.6 | bitumen content | No | No | No | 5 | 5 | No | 5 | MQ | kN/mm | 5 | 5 | 2.8017 | 7.20082
102 | 1357 |  | Yes | Bituminous concrete wearing course | Basaltic | NS | NS | 7 | 15 | 21 | 36 | 45 | 58 | 69 | 84 | NS | VG-30 | Viscosity grade | 50/70 | e-waste | e-waste | Physical | Shredded | Fine | NS | Wet | No | 150 | 175 | 0.6 | bitumen content | No | No | No | 5 | 5 | No | 5.5 | MQ | kN/mm | 5.5 | 5.5 | 3.481579 | 7.044983
102 | 1358 |  | Yes | Bituminous concrete wearing course | Basaltic | NS | NS | 7 | 15 | 21 | 36 | 45 | 58 | 69 | 84 | NS | VG-30 | Viscosity grade | 50/70 | e-waste | e-waste | Physical | Shredded | Fine | NS | Wet | No | 150 | 175 | 0.6 | bitumen content | No | No | No | 5 | 5 | No | 6 | MQ | kN/mm | 6 | 6 | 4.08377 | 6.663366
102 | 1359 |  | Yes | Bituminous concrete wearing course | Basaltic | NS | NS | 7 | 15 | 21 | 36 | 45 | 58 | 69 | 84 | NS | VG-30 | Viscosity grade | 50/70 | e-waste | e-waste | Physical | Shredded | Fine | NS | Wet | No | 150 | 175 | 0.6 | bitumen content | No | No | No | 5 | 5 | No | 6.5 | MQ | kN/mm | 6.5 | 6.5 | 3.869452 | 5.34375
102 | 1360 |  | No | Bituminous concrete wearing course | Basaltic | NS | NS | 7 | 15 | 21 | 36 | 45 | 58 | 69 | 84 | NS | VG-30 | Viscosity grade | 50/70 | N/a | N/a | N/a | N/a | N/a | N/a | N/a | N/a | N/a | N/a | N/a | N/a | N/a | N/a | N/a | N/a | N/a | N/a | N/a | MS | kN | 4 | N/a | 8.19 | N/a
102 | 1361 |  | No | Bituminous concrete wearing course | Basaltic | NS | NS | 7 | 15 | 21 | 36 | 45 | 58 | 69 | 84 | NS | VG-30 | Viscosity grade | 50/70 | N/a | N/a | N/a | N/a | N/a | N/a | N/a | N/a | N/a | N/a | N/a | N/a | N/a | N/a | N/a | N/a | N/a | N/a | N/a | MS | kN | 4.5 | N/a | 8.57 | N/a
102 | 1362 |  | No | Bituminous concrete wearing course | Basaltic | NS | NS | 7 | 15 | 21 | 36 | 45 | 58 | 69 | 84 | NS | VG-30 | Viscosity grade | 50/70 | N/a | N/a | N/a | N/a | N/a | N/a | N/a | N/a | N/a | N/a | N/a | N/a | N/a | N/a | N/a | N/a | N/a | N/a | N/a | MS | kN | 5 | N/a | 9.89 | N/a
102 | 1363 |  | No | Bituminous concrete wearing course | Basaltic | NS | NS | 7 | 15 | 21 | 36 | 45 | 58 | 69 | 84 | NS | VG-30 | Viscosity grade | 50/70 | N/a | N/a | N/a | N/a | N/a | N/a | N/a | N/a | N/a | N/a | N/a | N/a | N/a | N/a | N/a | N/a | N/a | N/a | N/a | MS | kN | 5.5 | N/a | 13.23 | N/a
102 | 1364 |  | No | Bituminous concrete wearing course | Basaltic | NS | NS | 7 | 15 | 21 | 36 | 45 | 58 | 69 | 84 | NS | VG-30 | Viscosity grade | 50/70 | N/a | N/a | N/a | N/a | N/a | N/a | N/a | N/a | N/a | N/a | N/a | N/a | N/a | N/a | N/a | N/a | N/a | N/a | N/a | MS | kN | 6 | N/a | 15.6 | N/a
102 | 1365 |  | No | Bituminous concrete wearing course | Basaltic | NS | NS | 7 | 15 | 21 | 36 | 45 | 58 | 69 | 84 | NS | VG-30 | Viscosity grade | 50/70 | N/a | N/a | N/a | N/a | N/a | N/a | N/a | N/a | N/a | N/a | N/a | N/a | N/a | N/a | N/a | N/a | N/a | N/a | N/a | MS | kN | 6.5 | N/a | 14.82 | N/a
102 | 1366 |  | No | Bituminous concrete wearing course | Basaltic | NS | NS | 7 | 15 | 21 | 36 | 45 | 58 | 69 | 84 | NS | VG-30 | Viscosity grade | 50/70 | N/a | N/a | N/a | N/a | N/a | N/a | N/a | N/a | N/a | N/a | N/a | N/a | N/a | N/a | N/a | N/a | N/a | N/a | N/a | MF | mm | 4 | N/a | 2.36 | N/a
102 | 1367 |  | No | Bituminous concrete wearing course | Basaltic | NS | NS | 7 | 15 | 21 | 36 | 45 | 58 | 69 | 84 | NS | VG-30 | Viscosity grade | 50/70 | N/a | N/a | N/a | N/a | N/a | N/a | N/a | N/a | N/a | N/a | N/a | N/a | N/a | N/a | N/a | N/a | N/a | N/a | N/a | MF | mm | 4.5 | N/a | 3.08 | N/a
102 | 1368 |  | No | Bituminous concrete wearing course | Basaltic | NS | NS | 7 | 15 | 21 | 36 | 45 | 58 | 69 | 84 | NS | VG-30 | Viscosity grade | 50/70 | N/a | N/a | N/a | N/a | N/a | N/a | N/a | N/a | N/a | N/a | N/a | N/a | N/a | N/a | N/a | N/a | N/a | N/a | N/a | MF | mm | 5 | N/a | 3.53 | N/a
102 | 1369 |  | No | Bituminous concrete wearing course | Basaltic | NS | NS | 7 | 15 | 21 | 36 | 45 | 58 | 69 | 84 | NS | VG-30 | Viscosity grade | 50/70 | N/a | N/a | N/a | N/a | N/a | N/a | N/a | N/a | N/a | N/a | N/a | N/a | N/a | N/a | N/a | N/a | N/a | N/a | N/a | MF | mm | 5.5 | N/a | 3.8 | N/a
102 | 1370 |  | No | Bituminous concrete wearing course | Basaltic | NS | NS | 7 | 15 | 21 | 36 | 45 | 58 | 69 | 84 | NS | VG-30 | Viscosity grade | 50/70 | N/a | N/a | N/a | N/a | N/a | N/a | N/a | N/a | N/a | N/a | N/a | N/a | N/a | N/a | N/a | N/a | N/a | N/a | N/a | MF | mm | 6 | N/a | 3.82 | N/a
102 | 1371 |  | No | Bituminous concrete wearing course | Basaltic | NS | NS | 7 | 15 | 21 | 36 | 45 | 58 | 69 | 84 | NS | VG-30 | Viscosity grade | 50/70 | N/a | N/a | N/a | N/a | N/a | N/a | N/a | N/a | N/a | N/a | N/a | N/a | N/a | N/a | N/a | N/a | N/a | N/a | N/a | MF | mm | 6.5 | N/a | 3.83 | N/a
102 | 1372 |  | No | Bituminous concrete wearing course | Basaltic | NS | NS | 7 | 15 | 21 | 36 | 45 | 58 | 69 | 84 | NS | VG-30 | Viscosity grade | 50/70 | N/a | N/a | N/a | N/a | N/a | N/a | N/a | N/a | N/a | N/a | N/a | N/a | N/a | N/a | N/a | N/a | N/a | N/a | N/a | MQ | kN/mm | 4 | N/a | 3.470339 | N/a
102 | 1373 |  | No | Bituminous concrete wearing course | Basaltic | NS | NS | 7 | 15 | 21 | 36 | 45 | 58 | 69 | 84 | NS | VG-30 | Viscosity grade | 50/70 | N/a | N/a | N/a | N/a | N/a | N/a | N/a | N/a | N/a | N/a | N/a | N/a | N/a | N/a | N/a | N/a | N/a | N/a | N/a | MQ | kN/mm | 4.5 | N/a | 2.782468 | N/a
102 | 1374 |  | No | Bituminous concrete wearing course | Basaltic | NS | NS | 7 | 15 | 21 | 36 | 45 | 58 | 69 | 84 | NS | VG-30 | Viscosity grade | 50/70 | N/a | N/a | N/a | N/a | N/a | N/a | N/a | N/a | N/a | N/a | N/a | N/a | N/a | N/a | N/a | N/a | N/a | N/a | N/a | MQ | kN/mm | 5 | N/a | 2.8017 | N/a
102 | 1375 |  | No | Bituminous concrete wearing course | Basaltic | NS | NS | 7 | 15 | 21 | 36 | 45 | 58 | 69 | 84 | NS | VG-30 | Viscosity grade | 50/70 | N/a | N/a | N/a | N/a | N/a | N/a | N/a | N/a | N/a | N/a | N/a | N/a | N/a | N/a | N/a | N/a | N/a | N/a | N/a | MQ | kN/mm | 5.5 | N/a | 3.481579 | N/a
102 | 1376 |  | No | Bituminous concrete wearing course | Basaltic | NS | NS | 7 | 15 | 21 | 36 | 45 | 58 | 69 | 84 | NS | VG-30 | Viscosity grade | 50/70 | N/a | N/a | N/a | N/a | N/a | N/a | N/a | N/a | N/a | N/a | N/a | N/a | N/a | N/a | N/a | N/a | N/a | N/a | N/a | MQ | kN/mm | 6 | N/a | 4.08377 | N/a
102 | 1377 |  | No | Bituminous concrete wearing course | Basaltic | NS | NS | 7 | 15 | 21 | 36 | 45 | 58 | 69 | 84 | NS | VG-30 | Viscosity grade | 50/70 | N/a | N/a | N/a | N/a | N/a | N/a | N/a | N/a | N/a | N/a | N/a | N/a | N/a | N/a | N/a | N/a | N/a | N/a | N/a | MQ | kN/mm | 6.5 | N/a | 3.869452 | N/a
105 | 1378 |  | Yes | AC14 Surf | Limestone | NS | NS | 7.07 | 10.6 | 14.97 | 33.47 | 51.35 | 70.48 | 100 | 100 | NS | 35/50 | Penetration grade | 35/50 | LDPE | PE | Physical | Shredded | Coarse | 50 | Dry | No | NS | NS | NS | bitumen content | No | No | No | 6 | 6 | No | 5 | Air Voids | % | 5 | 5 | 3.02 | 1.98
105 | 1379 |  | Yes | AC14 Surf | Limestone | NS | NS | 7.07 | 10.6 | 14.97 | 33.47 | 51.35 | 70.48 | 100 | 100 | NS | 35/50 | Penetration grade | 35/50 | LDPE | PE | Physical | Shredded | Coarse | 50 | Dry | No | NS | NS | NS | bitumen content | No | No | No | 8 | 8 | No | 5 | Air Voids | % | 5 | 5 | 3.02 | 3.01
105 | 1380 |  | Yes | AC14 Surf | Limestone | NS | NS | 7.07 | 10.6 | 14.97 | 33.47 | 51.35 | 70.48 | 100 | 100 | NS | 35/50 | Penetration grade | 35/50 | LDPE | PE | Physical | Shredded | Coarse | 50 | Dry | No | NS | NS | NS | bitumen content | No | No | No | 2 | 2 | No | 5 | Air Voids | % | 5 | 5 | 3.02 | 2.5
105 | 1381 |  | Yes | AC14 Surf | Limestone | NS | NS | 7.07 | 10.6 | 14.97 | 33.47 | 51.35 | 70.48 | 100 | 100 | NS | 35/50 | Penetration grade | 35/50 | LDPE | PE | Physical | Shredded | Coarse | 50 | Dry | No | NS | NS | NS | bitumen content | No | No | No | 4 | 4 | No | 5 | Air Voids | % | 5 | 5 | 3.02 | 2
105 | 1382 |  | Yes | AC14 Surf | Limestone | NS | NS | 7.07 | 10.6 | 14.97 | 33.47 | 51.35 | 70.48 | 100 | 100 | NS | 35/50 | Penetration grade | 35/50 | LDPE | PE | Physical | Shredded | Coarse | 50 | Dry | No | NS | NS | NS | bitumen content | No | No | No | 2 | 2 | No | 5 | MS | kN | 5 | 5 | 13.98 | 16.86
105 | 1383 |  | Yes | AC14 Surf | Limestone | NS | NS | 7.07 | 10.6 | 14.97 | 33.47 | 51.35 | 70.48 | 100 | 100 | NS | 35/50 | Penetration grade | 35/50 | LDPE | PE | Physical | Shredded | Coarse | 50 | Dry | No | NS | NS | NS | bitumen content | No | No | No | 4 | 4 | No | 5 | MS | kN | 5 | 5 | 13.98 | 19.64
105 | 1384 |  | Yes | AC14 Surf | Limestone | NS | NS | 7.07 | 10.6 | 14.97 | 33.47 | 51.35 | 70.48 | 100 | 100 | NS | 35/50 | Penetration grade | 35/50 | LDPE | PE | Physical | Shredded | Coarse | 50 | Dry | No | NS | NS | NS | bitumen content | No | No | No | 2 | 2 | No | 5 | MF | mm | 5 | 5 | 3.98 | 4
105 | 1385 |  | Yes | AC14 Surf | Limestone | NS | NS | 7.07 | 10.6 | 14.97 | 33.47 | 51.35 | 70.48 | 100 | 100 | NS | 35/50 | Penetration grade | 35/50 | LDPE | PE | Physical | Shredded | Coarse | 50 | Dry | No | NS | NS | NS | bitumen content | No | No | No | 4 | 4 | No | 5 | MF | mm | 5 | 5 | 3.98 | 4.01
105 | 1386 |  | Yes | AC14 Surf | Limestone | NS | NS | 7.07 | 10.6 | 14.97 | 33.47 | 51.35 | 70.48 | 100 | 100 | NS | 35/50 | Penetration grade | 35/50 | LDPE | PE | Physical | Shredded | Coarse | 50 | Dry | No | NS | NS | NS | bitumen content | No | No | No | 6 | 6 | No | 5 | MF | mm | 5 | 5 | 3.98 | 3.68
105 | 1387 |  | Yes | AC14 Surf | Limestone | NS | NS | 7.07 | 10.6 | 14.97 | 33.47 | 51.35 | 70.48 | 100 | 100 | NS | 35/50 | Penetration grade | 35/50 | LDPE | PE | Physical | Shredded | Coarse | 50 | Dry | No | NS | NS | NS | bitumen content | No | No | No | 8 | 8 | No | 5 | MF | mm | 5 | 5 | 3.98 | 4.81
105 | 1388 |  | Yes | AC14 Surf | Limestone | NS | NS | 7.07 | 10.6 | 14.97 | 33.47 | 51.35 | 70.48 | 100 | 100 | NS | 35/50 | Penetration grade | 35/50 | LDPE | PE | Physical | Shredded | Coarse | 50 | Dry | No | NS | NS | NS | bitumen content | No | No | No | 2 | 2 | No | 5 | MQ | kN/mm | 5 | 5 | 3.512563 | 4.215
105 | 1389 |  | Yes | AC14 Surf | Limestone | NS | NS | 7.07 | 10.6 | 14.97 | 33.47 | 51.35 | 70.48 | 100 | 100 | NS | 35/50 | Penetration grade | 35/50 | LDPE | PE | Physical | Shredded | Coarse | 50 | Dry | No | NS | NS | NS | bitumen content | No | No | No | 4 | 4 | No | 5 | MQ | kN/mm | 5 | 5 | 3.512563 | 4.897756
105 | 1390 |  | Yes | AC14 Surf | Limestone | NS | NS | 7.07 | 10.6 | 14.97 | 33.47 | 51.35 | 70.48 | 100 | 100 | NS | 35/50 | Penetration grade | 35/50 | LDPE | PE | Physical | Shredded | Coarse | 50 | Dry | No | NS | NS | NS | bitumen content | No | No | No | 6 | 6 | No | 5 | MQ | kN/mm | 5 | 5 | 3.512563 | 5.646739
105 | 1391 |  | Yes | AC14 Surf | Limestone | NS | NS | 7.07 | 10.6 | 14.97 | 33.47 | 51.35 | 70.48 | 100 | 100 | NS | 35/50 | Penetration grade | 35/50 | LDPE | PE | Physical | Shredded | Coarse | 50 | Dry | No | NS | NS | NS | bitumen content | No | No | No | 8 | 8 | No | 5 | MQ | kN/mm | 5 | 5 | 3.512563 | 4.264033
105 | 1392 |  | Yes | AC14 Surf | Limestone | NS | NS | 7.07 | 10.6 | 14.97 | 33.47 | 51.35 | 70.48 | 100 | 100 | NS | 35/50 | Penetration grade | 35/50 | LDPE | PE | Physical | Shredded | Coarse | 50 | Dry | No | NS | NS | NS | bitumen content | No | No | No | 6 | 6 | No | 5 | ITS | kPa | 5 | 5 | 1373.09 | 1657.55
105 | 1393 |  | Yes | AC14 Surf | Limestone | NS | NS | 7.07 | 10.6 | 14.97 | 33.47 | 51.35 | 70.48 | 100 | 100 | NS | 35/50 | Penetration grade | 35/50 | LDPE | PE | Physical | Shredded | Coarse | 50 | Dry | No | NS | NS | NS | bitumen content | No | No | No | 6 | 6 | No | 5 | TSR | % | 5 | 5 | 108.68 | 89.41
105 | 1394 |  | Yes | AC14 Surf | Limestone | NS | NS | 7.07 | 10.6 | 14.97 | 33.47 | 51.35 | 70.48 | 100 | 100 | NS | 35/50 | Penetration grade | 35/50 | LDPE | PE | Physical | Shredded | Coarse | 50 | Dry | No | NS | NS | NS | bitumen content | No | No | No | 8 | 8 | No | 5 | MS | kN | 5 | 5 | 13.98 | 20.51
105 | 1395 |  | Yes | AC14 Surf | Limestone | NS | NS | 7.07 | 10.6 | 14.97 | 33.47 | 51.35 | 70.48 | 100 | 100 | NS | 35/50 | Penetration grade | 35/50 | LDPE | PE | Physical | Shredded | Coarse | 50 | Dry | No | NS | NS | NS | bitumen content | No | No | No | 6 | 6 | No | 5 | MS | kN | 5 | 5 | 13.98 | 20.78
105 | 1396 |  | No | AC14 Surf | Limestone | NS | NS | 7.07 | 10.6 | 14.97 | 33.47 | 51.35 | 70.48 | 100 | 100 | NS | 35/50 | Penetration grade | 35/50 | N/a | N/a | N/a | N/a | N/a | N/a | N/a | N/a | N/a | N/a | N/a | N/a | N/a | N/a | N/a | N/a | N/a | N/a | N/a | MS | kN | 5 | N/a | 13.98 | N/a
105 | 1397 |  | No | AC14 Surf | Limestone | NS | NS | 7.07 | 10.6 | 14.97 | 33.47 | 51.35 | 70.48 | 100 | 100 | NS | 35/50 | Penetration grade | 35/50 | N/a | N/a | N/a | N/a | N/a | N/a | N/a | N/a | N/a | N/a | N/a | N/a | N/a | N/a | N/a | N/a | N/a | N/a | N/a | MF | mm | 5 | N/a | 3.98 | N/a
105 | 1398 |  | No | AC14 Surf | Limestone | NS | NS | 7.07 | 10.6 | 14.97 | 33.47 | 51.35 | 70.48 | 100 | 100 | NS | 35/50 | Penetration grade | 35/50 | N/a | N/a | N/a | N/a | N/a | N/a | N/a | N/a | N/a | N/a | N/a | N/a | N/a | N/a | N/a | N/a | N/a | N/a | N/a | MQ | kN/mm | 5 | N/a | 3.51 | N/a
105 | 1399 |  | No | AC14 Surf | Limestone | NS | NS | 7.07 | 10.6 | 14.97 | 33.47 | 51.35 | 70.48 | 100 | 100 | NS | 35/50 | Penetration grade | 35/50 | N/a | N/a | N/a | N/a | N/a | N/a | N/a | N/a | N/a | N/a | N/a | N/a | N/a | N/a | N/a | N/a | N/a | N/a | N/a | ITS | kPa | 5 | N/a | 1373.09 | N/a
105 | 1400 |  | No | AC14 Surf | Limestone | NS | NS | 7.07 | 10.6 | 14.97 | 33.47 | 51.35 | 70.48 | 100 | 100 | NS | 35/50 | Penetration grade | 35/50 | N/a | N/a | N/a | N/a | N/a | N/a | N/a | N/a | N/a | N/a | N/a | N/a | N/a | N/a | N/a | N/a | N/a | N/a | N/a | TSR | % | 5 | N/a | 108..68 | N/a
107 | 1401 | 0% | No | NS | NS | NS | NS | 7 | 23 | 32 | 50 | 62 | 79 | 94 | 100 | NS | VG-30 | Viscosity grade | 50/70 | N/a | N/a | N/a | N/a | N/a | N/a | N/a | N/a | N/a | N/a | N/a | N/a | N/a | N/a | N/a | 0 | 0 | Yes | N/a | MS | kN | 5.1 | N/a | 14 | N/a
107 | 1402 | 2 | Yes | NS | NS | NS | NS | 7 | 23 | 32 | 50 | 62 | 79 | 94 | 100 | NS | VG-30 | Viscosity grade | 50/70 | Mix | Plastic Mix | Physical | Shredded | Fine | 2.36 | Dry | No | NS | 160 | NS | bitumen content | No | No | No | 2 | 2 | Yes | 4.6 | MS | kN | N/a | 4.6 | No Compare | 15.1
107 | 1403 | 4 | Yes | NS | NS | NS | NS | 7 | 23 | 32 | 50 | 62 | 79 | 94 | 100 | NS | VG-30 | Viscosity grade | 50/70 | Mix | Plastic Mix | Physical | Shredded | Fine | 2.36 | Dry | No | NS | 160 | NS | bitumen content | No | No | No | 4 | 4 | Yes | 4.5 | MS | kN | N/a | 4.5 | No Compare | 15.9
107 | 1404 | 6 | Yes | NS | NS | NS | NS | 7 | 23 | 32 | 50 | 62 | 79 | 94 | 100 | NS | VG-30 | Viscosity grade | 50/70 | Mix | Plastic Mix | Physical | Shredded | Fine | 2.36 | Dry | No | NS | 160 | NS | bitumen content | No | No | No | 6 | 6 | Yes | 4.5 | MS | kN | N/a | 4.5 | No Compare | 17.1
107 | 1405 | 8 | Yes | NS | NS | NS | NS | 7 | 23 | 32 | 50 | 62 | 79 | 94 | 100 | NS | VG-30 | Viscosity grade | 50/70 | Mix | Plastic Mix | Physical | Shredded | Fine | 2.36 | Dry | No | NS | 160 | NS | bitumen content | No | No | No | 8 | 8 | Yes | 4.5 | MS | kN | N/a | 4.5 | No Compare | 18.3
107 | 1406 | 10 | Yes | NS | NS | NS | NS | 7 | 23 | 32 | 50 | 62 | 79 | 94 | 100 | NS | VG-30 | Viscosity grade | 50/70 | Mix | Plastic Mix | Physical | Shredded | Fine | 2.36 | Dry | No | NS | 160 | NS | bitumen content | No | No | No | 10 | 10 | Yes | 4.6 | MS | kN | N/a | 4.6 | No Compare | 16.9
107 | 1407 | 12 | Yes | NS | NS | NS | NS | 7 | 23 | 32 | 50 | 62 | 79 | 94 | 100 | NS | VG-30 | Viscosity grade | 50/70 | Mix | Plastic Mix | Physical | Shredded | Fine | 2.36 | Dry | No | NS | 160 | NS | bitumen content | No | No | No | 12 | 12 | Yes | 4.5 | MS | kN | N/a | 4.5 | No Compare | 16.5
107 | 1408 | 0 | No | NS | NS | NS | NS | 7 | 23 | 32 | 50 | 62 | 79 | 94 | 100 | NS | VG-30 | Viscosity grade | 50/70 | N/a | N/a | N/a | N/a | N/a | N/a | N/a | N/a | N/a | N/a | N/a | N/a | N/a | N/a | N/a | 0 | 0 | Yes | N/a | ITS | kPa | 5.1 | N/a | 901.5 | No Compare
107 | 1409 | 8 | Yes | NS | NS | NS | NS | 7 | 23 | 32 | 50 | 62 | 79 | 94 | 100 | NS | VG-30 | Viscosity grade | 50/70 | Mix | Plastic Mix | Physical | Shredded | Fine | 2.36 | Dry | No | NS | 160 | NS | bitumen content | No | No | No | 8 | 8 | Yes | 4.5 | ITS | kPa | N/a | 4.5 | No Compare | 945
107 | 1410 | 0 | No | NS | NS | NS | NS | 7 | 23 | 32 | 50 | 62 | 79 | 94 | 100 | NS | VG-30 | Viscosity grade | 50/70 | N/a | N/a | N/a | N/a | N/a | N/a | N/a | N/a | N/a | N/a | N/a | N/a | N/a | N/a | N/a | 0 | 0 | Yes | N/a | TSR | % | 5.1 | N/a | 95.03 | No Compare
107 | 1411 | 8 | Yes | NS | NS | NS | NS | 7 | 23 | 32 | 50 | 62 | 79 | 94 | 100 | NS | VG-30 | Viscosity grade | 50/70 | Mix | Plastic Mix | Physical | Shredded | Fine | 2.36 | Dry | No | NS | 160 | NS | bitumen content | No | No | No | 8 | 8 | Yes | 4.5 | TSR | % | N/a | 4.5 | No Compare | 96.6
110 | 1412 | NA-SD-Unmodified-4.5 Bit | No | Dense Bituminous macadam Grade 2(India) | Granite | 0.13 | NS | 5.28 | 14.47 | 20.8 | 35.37 | 46.15 | 60.51 | 66.84 | 83.32 | Stone dust | VG-30 | Viscosity grade | 50/70 | N/a | N/a | N/a | N/a | N/a | N/a | N/a | N/a | N/a | N/a | N/a | N/a | N/a | N/a | N/a | N/a | N/a | N/a | N/a | Air Voids | % | 4.5 | NA | 5.16 | N/a
110 | 1413 | NA-SD-Unmodified-5 Bit | No | Dense Bituminous macadam Grade 2(India) | Granite | 0.13 | NS | 5.28 | 14.47 | 20.8 | 35.37 | 46.15 | 60.51 | 66.84 | 83.32 | Stone dust | VG30 | Viscosity grade | 50/70 | N/a | N/a | N/a | N/a | N/a | N/a | N/a | N/a | N/a | N/a | N/a | N/a | N/a | N/a | N/a | N/a | N/a | N/a | N/a | Air Voids | % | 5 | NA | 4.22 | N/a
110 | 1414 | NA-SD-Unmodified-5.5 Bit | No | Dense Bituminous macadam Grade 2(India) | Granite | 0.13 | NS | 5.28 | 14.47 | 20.8 | 35.37 | 46.15 | 60.51 | 66.84 | 83.32 | Stone dust | VG30 | Viscosity grade | 50/70 | N/a | N/a | N/a | N/a | N/a | N/a | N/a | N/a | N/a | N/a | N/a | N/a | N/a | N/a | N/a | N/a | N/a | N/a | N/a | Air Voids | % | 5.5 | NA | 3.91 | N/a
110 | 1415 | NA-SD-Unmodified-6 Bit | No | Dense Bituminous macadam Grade 2(India) | Granite | 0.13 | NS | 5.28 | 14.47 | 20.8 | 35.37 | 46.15 | 60.51 | 66.84 | 83.32 | Stone dust | VG30 | Viscosity grade | 50/70 | N/a | N/a | N/a | N/a | N/a | N/a | N/a | N/a | N/a | N/a | N/a | N/a | N/a | N/a | N/a | N/a | N/a | N/a | N/a | Air Voids | % | 6 | NA | 3.45 | N/a
110 | 1416 | NA-SD-Unmodified-4.5 Bit | No | Dense Bituminous macadam Grade 2(India) | Granite | 0.13 | NS | 5.28 | 14.47 | 20.8 | 35.37 | 46.15 | 60.51 | 66.84 | 83.32 | Stone dust | VG30 | Viscosity grade | 50/70 | N/a | N/a | N/a | N/a | N/a | N/a | N/a | N/a | N/a | N/a | N/a | N/a | N/a | N/a | N/a | N/a | N/a | N/a | N/a | MS | KN | 4.5 | NA | 10.61 | N/a
110 | 1417 | NA-SD-Unmodified-5 Bit | No | Dense Bituminous macadam Grade 2(India) | Granite | 0.13 | NS | 5.28 | 14.47 | 20.8 | 35.37 | 46.15 | 60.51 | 66.84 | 83.32 | Stone dust | VG30 | Viscosity grade | 50/70 | N/a | N/a | N/a | N/a | N/a | N/a | N/a | N/a | N/a | N/a | N/a | N/a | N/a | N/a | N/a | N/a | N/a | N/a | N/a | MS | KN | 5 | NA | 11.86 | N/a
110 | 1418 | NA-SD-Unmodified-5.5 Bit | No | Dense Bituminous macadam Grade 2(India) | Granite | 0.13 | NS | 5.28 | 14.47 | 20.8 | 35.37 | 46.15 | 60.51 | 66.84 | 83.32 | Stone dust | VG30 | Viscosity grade | 50/70 | N/a | N/a | N/a | N/a | N/a | N/a | N/a | N/a | N/a | N/a | N/a | N/a | N/a | N/a | N/a | N/a | N/a | N/a | N/a | MS | KN | 5.5 | NA | 10.92 | N/a
110 | 1419 | NA-SD-Unmodified-6 Bit | No | Dense Bituminous macadam Grade 2(India) | Granite | 0.13 | NS | 5.28 | 14.47 | 20.8 | 35.37 | 46.15 | 60.51 | 66.84 | 83.32 | Stone dust | VG30 | Viscosity grade | 50/70 | N/a | N/a | N/a | N/a | N/a | N/a | N/a | N/a | N/a | N/a | N/a | N/a | N/a | N/a | N/a | N/a | N/a | N/a | N/a | MS | KN | 6 | NA | 10.37 | N/a
110 | 1420 | NA-SD-Unmodified-4.5 Bit | No | Dense Bituminous macadam Grade 2(India) | Granite | 0.13 | NS | 5.28 | 14.47 | 20.8 | 35.37 | 46.15 | 60.51 | 66.84 | 83.32 | Stone dust | VG30 | Viscosity grade | 50/70 | N/a | N/a | N/a | N/a | N/a | N/a | N/a | N/a | N/a | N/a | N/a | N/a | N/a | N/a | N/a | N/a | N/a | N/a | N/a | MF | mm | 4.5 | NA | 3.05 | N/a
110 | 1421 | NA-SD-Unmodified-5 Bit | No | Dense Bituminous macadam Grade 2(India) | Granite | 0.13 | NS | 5.28 | 14.47 | 20.8 | 35.37 | 46.15 | 60.51 | 66.84 | 83.32 | Stone dust | VG30 | Viscosity grade | 50/70 | N/a | N/a | N/a | N/a | N/a | N/a | N/a | N/a | N/a | N/a | N/a | N/a | N/a | N/a | N/a | N/a | N/a | N/a | N/a | MF | mm | 5 | NA | 3.4 | N/a
110 | 1422 | NA-SD-Unmodified-5.5 Bit | No | Dense Bituminous macadam Grade 2(India) | Granite | 0.13 | NS | 5.28 | 14.47 | 20.8 | 35.37 | 46.15 | 60.51 | 66.84 | 83.32 | Stone dust | VG30 | Viscosity grade | 50/70 | N/a | N/a | N/a | N/a | N/a | N/a | N/a | N/a | N/a | N/a | N/a | N/a | N/a | N/a | N/a | N/a | N/a | N/a | N/a | MF | mm | 5.5 | NA | 3.8 | N/a
110 | 1423 | NA-SD-Unmodified-6 Bit | No | Dense Bituminous macadam Grade 2(India) | Granite | 0.13 | NS | 5.28 | 14.47 | 20.8 | 35.37 | 46.15 | 60.51 | 66.84 | 83.32 | Stone dust | VG30 | Viscosity grade | 50/70 | N/a | N/a | N/a | N/a | N/a | N/a | N/a | N/a | N/a | N/a | N/a | N/a | N/a | N/a | N/a | N/a | N/a | N/a | N/a | MF | mm | 6 | NA | 4.49 | N/a
110 | 1424 | NA-SD-Unmodified-4.5 Bit | No | Dense Bituminous macadam Grade 2(India) | Granite | 0.13 | NS | 5.28 | 14.47 | 20.8 | 35.37 | 46.15 | 60.51 | 66.84 | 83.32 | Stone dust | VG30 | Viscosity grade | 50/70 | N/a | N/a | N/a | N/a | N/a | N/a | N/a | N/a | N/a | N/a | N/a | N/a | N/a | N/a | N/a | N/a | N/a | N/a | N/a | MQ | KN/mm | 4.5 | NA | 3.478689 | N/a
110 | 1425 | NA-SD-Unmodified-5 Bit | No | Dense Bituminous macadam Grade 2(India) | Granite | 0.13 | NS | 5.28 | 14.47 | 20.8 | 35.37 | 46.15 | 60.51 | 66.84 | 83.32 | Stone dust | VG30 | Viscosity grade | 50/70 | N/a | N/a | N/a | N/a | N/a | N/a | N/a | N/a | N/a | N/a | N/a | N/a | N/a | N/a | N/a | N/a | N/a | N/a | N/a | MQ | KN/mm | 5 | NA | 3.488235 | N/a
110 | 1426 | NA-SD-Unmodified-5.5 Bit | No | Dense Bituminous macadam Grade 2(India) | Granite | 0.13 | NS | 5.28 | 14.47 | 20.8 | 35.37 | 46.15 | 60.51 | 66.84 | 83.32 | Stone dust | VG30 | Viscosity grade | 50/70 | N/a | N/a | N/a | N/a | N/a | N/a | N/a | N/a | N/a | N/a | N/a | N/a | N/a | N/a | N/a | N/a | N/a | N/a | N/a | MQ | KN/mm | 5.5 | NA | 2.873684 | N/a
110 | 1427 | NA-SD-Unmodified-6 Bit | No | Dense Bituminous macadam Grade 2(India) | Granite | 0.13 | NS | 5.28 | 14.47 | 20.8 | 35.37 | 46.15 | 60.51 | 66.84 | 83.32 | Stone dust | VG30 | Viscosity grade | 50/70 | N/a | N/a | N/a | N/a | N/a | N/a | N/a | N/a | N/a | N/a | N/a | N/a | N/a | N/a | N/a | N/a | N/a | N/a | N/a | MQ | KN/mm | 6 | NA | 2.309577 | N/a
110 | 1428 | NA-CM-Unmodified-4.5 Bit | No | Dense Bituminous macadam Grade 2(India) | Granite | 0.13 | NS | 5.28 | 14.47 | 20.8 | 35.37 | 46.15 | 60.51 | 66.84 | 83.32 | Portland Cement | VG30 | Viscosity grade | 50/70 | N/a | N/a | N/a | N/a | N/a | N/a | N/a | N/a | N/a | N/a | N/a | N/a | N/a | N/a | N/a | N/a | N/a | N/a | N/a | Air Voids | % | 4.5 | NA | 5.13 | N/a
110 | 1429 | NA-CM-Unmodified-5 Bit | No | Dense Bituminous macadam Grade 2(India) | Granite | 0.13 | NS | 5.28 | 14.47 | 20.8 | 35.37 | 46.15 | 60.51 | 66.84 | 83.32 | Portland Cement | VG30 | Viscosity grade | 50/70 | N/a | N/a | N/a | N/a | N/a | N/a | N/a | N/a | N/a | N/a | N/a | N/a | N/a | N/a | N/a | N/a | N/a | N/a | N/a | Air Voids | % | 5 | NA | 4.18 | N/a
110 | 1430 | NA-CM-Unmodified-5.5 Bit | No | Dense Bituminous macadam Grade 2(India) | Granite | 0.13 | NS | 5.28 | 14.47 | 20.8 | 35.37 | 46.15 | 60.51 | 66.84 | 83.32 | Portland Cement | VG30 | Viscosity grade | 50/70 | N/a | N/a | N/a | N/a | N/a | N/a | N/a | N/a | N/a | N/a | N/a | N/a | N/a | N/a | N/a | N/a | N/a | N/a | N/a | Air Voids | % | 5.5 | NA | 3.82 | N/a
110 | 1431 | NA-CM-Unmodified-6 Bit | No | Dense Bituminous macadam Grade 2(India) | Granite | 0.13 | NS | 5.28 | 14.47 | 20.8 | 35.37 | 46.15 | 60.51 | 66.84 | 83.32 | Portland Cement | VG30 | Viscosity grade | 50/70 | N/a | N/a | N/a | N/a | N/a | N/a | N/a | N/a | N/a | N/a | N/a | N/a | N/a | N/a | N/a | N/a | N/a | N/a | N/a | Air Voids | % | 6 | NA | 3.39 | N/a
110 | 1432 | NA-CM-Unmodified-4.5 Bit | No | Dense Bituminous macadam Grade 2(India) | Granite | 0.13 | NS | 5.28 | 14.47 | 20.8 | 35.37 | 46.15 | 60.51 | 66.84 | 83.32 | Portland Cement | VG30 | Viscosity grade | 50/70 | N/a | N/a | N/a | N/a | N/a | N/a | N/a | N/a | N/a | N/a | N/a | N/a | N/a | N/a | N/a | N/a | N/a | N/a | N/a | MS | KN | 4.5 | NA | 11.66 | N/a
110 | 1433 | NA-CM-Unmodified-5 Bit | No | Dense Bituminous macadam Grade 2(India) | Granite | 0.13 | NS | 5.28 | 14.47 | 20.8 | 35.37 | 46.15 | 60.51 | 66.84 | 83.32 | Portland Cement | VG30 | Viscosity grade | 50/70 | N/a | N/a | N/a | N/a | N/a | N/a | N/a | N/a | N/a | N/a | N/a | N/a | N/a | N/a | N/a | N/a | N/a | N/a | N/a | MS | KN | 5 | NA | 12.97 | N/a
110 | 1434 | NA-CM-Unmodified-5.5 Bit | No | Dense Bituminous macadam Grade 2(India) | Granite | 0.13 | NS | 5.28 | 14.47 | 20.8 | 35.37 | 46.15 | 60.51 | 66.84 | 83.32 | Portland Cement | VG30 | Viscosity grade | 50/70 | N/a | N/a | N/a | N/a | N/a | N/a | N/a | N/a | N/a | N/a | N/a | N/a | N/a | N/a | N/a | N/a | N/a | N/a | N/a | MS | KN | 5.5 | NA | 12.1 | N/a
110 | 1435 | NA-CM-Unmodified-6 Bit | No | Dense Bituminous macadam Grade 2(India) | Granite | 0.13 | NS | 5.28 | 14.47 | 20.8 | 35.37 | 46.15 | 60.51 | 66.84 | 83.32 | Portland Cement | VG30 | Viscosity grade | 50/70 | N/a | N/a | N/a | N/a | N/a | N/a | N/a | N/a | N/a | N/a | N/a | N/a | N/a | N/a | N/a | N/a | N/a | N/a | N/a | MS | KN | 6 | NA | 10.91 | N/a
110 | 1436 | NA-CM-Unmodified-4.5 Bit | No | Dense Bituminous macadam Grade 2(India) | Granite | 0.13 | NS | 5.28 | 14.47 | 20.8 | 35.37 | 46.15 | 60.51 | 66.84 | 83.32 | Portland Cement | VG30 | Viscosity grade | 50/70 | N/a | N/a | N/a | N/a | N/a | N/a | N/a | N/a | N/a | N/a | N/a | N/a | N/a | N/a | N/a | N/a | N/a | N/a | N/a | MF | mm | 4.5 | NA | 3 | N/a
110 | 1437 | NA-CM-Unmodified-5 Bit | No | Dense Bituminous macadam Grade 2(India) | Granite | 0.13 | NS | 5.28 | 14.47 | 20.8 | 35.37 | 46.15 | 60.51 | 66.84 | 83.32 | Portland Cement | VG30 | Viscosity grade | 50/70 | N/a | N/a | N/a | N/a | N/a | N/a | N/a | N/a | N/a | N/a | N/a | N/a | N/a | N/a | N/a | N/a | N/a | N/a | N/a | MF | mm | 5 | NA | 3.3 | N/a
110 | 1438 | NA-CM-Unmodified-5.5 Bit | No | Dense Bituminous macadam Grade 2(India) | Granite | 0.13 | NS | 5.28 | 14.47 | 20.8 | 35.37 | 46.15 | 60.51 | 66.84 | 83.32 | Portland Cement | VG30 | Viscosity grade | 50/70 | N/a | N/a | N/a | N/a | N/a | N/a | N/a | N/a | N/a | N/a | N/a | N/a | N/a | N/a | N/a | N/a | N/a | N/a | N/a | MF | mm | 5.5 | NA | 3.59 | N/a
110 | 1439 | NA-CM-Unmodified-6 Bit | No | Dense Bituminous macadam Grade 2(India) | Granite | 0.13 | NS | 5.28 | 14.47 | 20.8 | 35.37 | 46.15 | 60.51 | 66.84 | 83.32 | Portland Cement | VG30 | Viscosity grade | 50/70 | N/a | N/a | N/a | N/a | N/a | N/a | N/a | N/a | N/a | N/a | N/a | N/a | N/a | N/a | N/a | N/a | N/a | N/a | N/a | MF | mm | 6 | NA | 4.36 | N/a
110 | 1440 | NA-CM-Unmodified-4.5 Bit | No | Dense Bituminous macadam Grade 2(India) | Granite | 0.13 | NS | 5.28 | 14.47 | 20.8 | 35.37 | 46.15 | 60.51 | 66.84 | 83.32 | Portland Cement | VG30 | Viscosity grade | 50/70 | N/a | N/a | N/a | N/a | N/a | N/a | N/a | N/a | N/a | N/a | N/a | N/a | N/a | N/a | N/a | N/a | N/a | N/a | N/a | MQ | KN/mm | 4.5 | NA | 3.886667 | N/a
110 | 1441 | NA-CM-Unmodified-5 Bit | No | Dense Bituminous macadam Grade 2(India) | Granite | 0.13 | NS | 5.28 | 14.47 | 20.8 | 35.37 | 46.15 | 60.51 | 66.84 | 83.32 | Portland Cement | VG30 | Viscosity grade | 50/70 | N/a | N/a | N/a | N/a | N/a | N/a | N/a | N/a | N/a | N/a | N/a | N/a | N/a | N/a | N/a | N/a | N/a | N/a | N/a | MQ | KN/mm | 5 | NA | 3.930303 | N/a
110 | 1442 | NA-CM-Unmodified-5.5 Bit | No | Dense Bituminous macadam Grade 2(India) | Granite | 0.13 | NS | 5.28 | 14.47 | 20.8 | 35.37 | 46.15 | 60.51 | 66.84 | 83.32 | Portland Cement | VG30 | Viscosity grade | 50/70 | N/a | N/a | N/a | N/a | N/a | N/a | N/a | N/a | N/a | N/a | N/a | N/a | N/a | N/a | N/a | N/a | N/a | N/a | N/a | MQ | KN/mm | 5.5 | NA | 3.370474 | N/a
110 | 1443 | NA-CM-Unmodified-6 Bit | No | Dense Bituminous macadam Grade 2(India) | Granite | 0.13 | NS | 5.28 | 14.47 | 20.8 | 35.37 | 46.15 | 60.51 | 66.84 | 83.32 | Portland Cement | VG30 | Viscosity grade | 50/70 | N/a | N/a | N/a | N/a | N/a | N/a | N/a | N/a | N/a | N/a | N/a | N/a | N/a | N/a | N/a | N/a | N/a | N/a | N/a | MQ | KN/mm | 6 | NA | 2.502294 | N/a
110 | 1444 | NA-CM-0.5%Plastic-4%Bit | Yes | Dense Bituminous macadam Grade 2(India) | Granite | 0.13 | NS | 5.28 | 14.47 | 20.8 | 35.37 | 46.15 | 60.51 | 66.84 | 83.32 | Portland Cement | VG30 | Viscosity grade | 50/70 | LDPE | PE | Physical | Shredded | Fine | 4.75 | Dry | No | NS | NS | NS | total mixture | No | No | No | 0.5 | 12.5 | No | 4 | Air Voids | % | No compare | 4 | No Compare | 5.15
110 | 1445 | NA-CM-0.5%Plastic-4.5%Bit | Yes | Dense Bituminous macadam Grade 2(India) | Granite | 0.13 | NS | 5.28 | 14.47 | 20.8 | 35.37 | 46.15 | 60.51 | 66.84 | 83.32 | Portland Cement | VG30 | Viscosity grade | 50/70 | LDPE | PE | Physical | Shredded | Fine | 4.75 | Dry | No | NS | NS | NS | total mixture | No | No | No | 0.5 | 11.11111 | No | 4.5 | Air Voids | % | 4.5 | 4.5 | 5.13 | 4.13
110 | 1446 | NA-CM-0.5%Plastic-5%Bit | Yes | Dense Bituminous macadam Grade 2(India) | Granite | 0.13 | NS | 5.28 | 14.47 | 20.8 | 35.37 | 46.15 | 60.51 | 66.84 | 83.32 | Portland Cement | VG30 | Viscosity grade | 50/70 | LDPE | PE | Physical | Shredded | Fine | 4.75 | Dry | No | NS | NS | NS | total mixture | No | No | No | 0.5 | 10 | No | 5 | Air Voids | % | 5 | 5 | 4.18 | 4.06
110 | 1447 | NA-CM-1%Plastic-3.5%Bit | Yes | Dense Bituminous macadam Grade 2(India) | Granite | 0.13 | NS | 5.28 | 14.47 | 20.8 | 35.37 | 46.15 | 60.51 | 66.84 | 83.32 | Portland Cement | VG30 | Viscosity grade | 50/70 | LDPE | PE | Physical | Shredded | Fine | 4.75 | Dry | No | NS | NS | NS | total mixture | No | No | No | 1 | 28.57143 | No | 3.5 | Air Voids | % | No compare | 3.5 | No Compare | 5.25
110 | 1448 | NA-CM-1%Plastic-4%Bit | Yes | Dense Bituminous macadam Grade 2(India) | Granite | 0.13 | NS | 5.28 | 14.47 | 20.8 | 35.37 | 46.15 | 60.51 | 66.84 | 83.32 | Portland Cement | VG30 | Viscosity grade | 50/70 | LDPE | PE | Physical | Shredded | Fine | 4.75 | Dry | No | NS | NS | NS | total mixture | No | No | No | 1 | 25 | No | 4 | Air Voids | % | No compare | 4 | No Compare | 4.2
110 | 1449 | NA-CM-1%Plastic-4.5%Bit | Yes | Dense Bituminous macadam Grade 2(India) | Granite | 0.13 | NS | 5.28 | 14.47 | 20.8 | 35.37 | 46.15 | 60.51 | 66.84 | 83.32 | Portland Cement | VG30 | Viscosity grade | 50/70 | LDPE | PE | Physical | Shredded | Fine | 4.75 | Dry | No | NS | NS | NS | total mixture | No | No | No | 1 | 22.22222 | No | 4.5 | Air Voids | % | 4.5 | 4.5 | 5.13 | 3.84
110 | 1450 | NA-CM-1%Plastic-5%Bit | Yes | Dense Bituminous macadam Grade 2(India) | Granite | 0.13 | NS | 5.28 | 14.47 | 20.8 | 35.37 | 46.15 | 60.51 | 66.84 | 83.32 | Portland Cement | VG30 | Viscosity grade | 50/70 | LDPE | PE | Physical | Shredded | Fine | 4.75 | Dry | No | NS | NS | NS | total mixture | No | No | No | 1 | 20 | No | 5 | Air Voids | % | 5 | 5 | 4.18 | 3.35
110 | 1451 | NA-CM-1.5%Plastic-3%Bit | Yes | Dense Bituminous macadam Grade 2(India) | Granite | 0.13 | NS | 5.28 | 14.47 | 20.8 | 35.37 | 46.15 | 60.51 | 66.84 | 83.32 | Portland Cement | VG30 | Viscosity grade | 50/70 | LDPE | PE | Physical | Shredded | Fine | 4.75 | Dry | No | NS | NS | NS | total mixture | No | No | No | 1.5 | 50 | No | 3 | Air Voids | % | No compare | 3 | No Compare | 5.41
110 | 1452 | NA-CM-1.5%Plastic-3.5%Bit | Yes | Dense Bituminous macadam Grade 2(India) | Granite | 0.13 | NS | 5.28 | 14.47 | 20.8 | 35.37 | 46.15 | 60.51 | 66.84 | 83.32 | Portland Cement | VG30 | Viscosity grade | 50/70 | LDPE | PE | Physical | Shredded | Fine | 4.75 | Dry | No | NS | NS | NS | total mixture | No | No | No | 1.5 | 42.85714 | No | 3.5 | Air Voids | % | No compare | 3.5 | No Compare | 4.39
110 | 1453 | NA-CM-1.5%Plastic-4%Bit | Yes | Dense Bituminous macadam Grade 2(India) | Granite | 0.13 | NS | 5.28 | 14.47 | 20.8 | 35.37 | 46.15 | 60.51 | 66.84 | 83.32 | Portland Cement | VG30 | Viscosity grade | 50/70 | LDPE | PE | Physical | Shredded | Fine | 4.75 | Dry | No | NS | NS | NS | total mixture | No | No | No | 1.5 | 37.5 | No | 4 | Air Voids | % | No compare | 4 | No Compare | 3.92
110 | 1454 | NA-CM-1.5%Plastic-4.5%Bit | Yes | Dense Bituminous macadam Grade 2(India) | Granite | 0.13 | NS | 5.28 | 14.47 | 20.8 | 35.37 | 46.15 | 60.51 | 66.84 | 83.32 | Portland Cement | VG30 | Viscosity grade | 50/70 | LDPE | PE | Physical | Shredded | Fine | 4.75 | Dry | No | NS | NS | NS | total mixture | No | No | No | 1.5 | 33.33333 | No | 4.5 | Air Voids | % | 4.5 | 4.5 | 5.13 | 3.57
110 | 1455 | NA-CM-2%Plastic-3%Bit | Yes | Dense Bituminous macadam Grade 2(India) | Granite | 0.13 | NS | 5.28 | 14.47 | 20.8 | 35.37 | 46.15 | 60.51 | 66.84 | 83.32 | Portland Cement | VG30 | Viscosity grade | 50/70 | LDPE | PE | Physical | Shredded | Fine | 4.75 | Dry | No | NS | NS | NS | total mixture | No | No | No | 2 | 66.66667 | No | 3 | Air Voids | % | No compare | 3 | No Compare | 5.41
110 | 1456 | NA-CM-2%Plastic-3.5%Bit | Yes | Dense Bituminous macadam Grade 2(India) | Granite | 0.13 | NS | 5.28 | 14.47 | 20.8 | 35.37 | 46.15 | 60.51 | 66.84 | 83.32 | Portland Cement | VG30 | Viscosity grade | 50/70 | LDPE | PE | Physical | Shredded | Fine | 4.75 | Dry | No | NS | NS | NS | total mixture | No | No | No | 2 | 57.14286 | No | 3.5 | Air Voids | % | No compare | 3.5 | No Compare | 4.31
110 | 1457 | NA-CM-2%Plastic-4%Bit | Yes | Dense Bituminous macadam Grade 2(India) | Granite | 0.13 | NS | 5.28 | 14.47 | 20.8 | 35.37 | 46.15 | 60.51 | 66.84 | 83.32 | Portland Cement | VG30 | Viscosity grade | 50/70 | LDPE | PE | Physical | Shredded | Fine | 4.75 | Dry | No | NS | NS | NS | total mixture | No | No | No | 2 | 50 | No | 4 | Air Voids | % | No compare | 4 | No Compare | 3.58
110 | 1458 | NA-CM-2%Plastic-4.5%Bit | Yes | Dense Bituminous macadam Grade 2(India) | Granite | 0.13 | NS | 5.28 | 14.47 | 20.8 | 35.37 | 46.15 | 60.51 | 66.84 | 83.32 | Portland Cement | VG30 | Viscosity grade | 50/70 | LDPE | PE | Physical | Shredded | Fine | 4.75 | Dry | No | NS | NS | NS | total mixture | No | No | No | 2 | 44.44444 | No | 4.5 | Air Voids | % | 4.5 | 4.5 | 5.13 | 3
110 | 1459 | NA-CM-2.5%Plastic-2.5%Bit | Yes | Dense Bituminous macadam Grade 2(India) | Granite | 0.13 | NS | 5.28 | 14.47 | 20.8 | 35.37 | 46.15 | 60.51 | 66.84 | 83.32 | Portland Cement | VG30 | Viscosity grade | 50/70 | LDPE | PE | Physical | Shredded | Fine | 4.75 | Dry | No | NS | NS | NS | total mixture | No | No | No | 2.5 | 100 | No | 2.5 | Air Voids | % | No compare | 2.5 | No Compare | 5.48
110 | 1460 | NA-CM-2.5%Plastic-3%Bit | Yes | Dense Bituminous macadam Grade 2(India) | Granite | 0.13 | NS | 5.28 | 14.47 | 20.8 | 35.37 | 46.15 | 60.51 | 66.84 | 83.32 | Portland Cement | VG30 | Viscosity grade | 50/70 | LDPE | PE | Physical | Shredded | Fine | 4.75 | Dry | No | NS | NS | NS | total mixture | No | No | No | 2.5 | 83.33333 | No | 3 | Air Voids | % | No compare | 3 | No Compare | 4.38
110 | 1461 | NA-CM-2.5%Plastic-3.5%Bit | Yes | Dense Bituminous macadam Grade 2(India) | Granite | 0.13 | NS | 5.28 | 14.47 | 20.8 | 35.37 | 46.15 | 60.51 | 66.84 | 83.32 | Portland Cement | VG30 | Viscosity grade | 50/70 | LDPE | PE | Physical | Shredded | Fine | 4.75 | Dry | No | NS | NS | NS | total mixture | No | No | No | 2.5 | 71.42857 | No | 3.5 | Air Voids | % | No compare | 3.5 | No Compare | 3.97
110 | 1462 | NA-CM-2.5%Plastic-4%Bit | Yes | Dense Bituminous macadam Grade 2(India) | Granite | 0.13 | NS | 5.28 | 14.47 | 20.8 | 35.37 | 46.15 | 60.51 | 66.84 | 83.32 | Portland Cement | VG30 | Viscosity grade | 50/70 | LDPE | PE | Physical | Shredded | Fine | 4.75 | Dry | No | NS | NS | NS | total mixture | No | No | No | 2.5 | 62.5 | No | 4 | Air Voids | % | No compare | 4 | No Compare | 3.45
110 | 1463 | NA-SD-0.5%Plastic-4%Bit | Yes | Dense Bituminous macadam Grade 2(India) | Granite | 0.13 | NS | 5.28 | 14.47 | 20.8 | 35.37 | 46.15 | 60.51 | 66.84 | 83.32 | Stone dust | VG30 | Viscosity grade | 50/70 | LDPE | PE | Physical | Shredded | Fine | 4.75 | Dry | No | NS | NS | NS | total mixture | No | No | No | 0.5 | 12.5 | No | 4 | Air Voids | % | No compare | 4 | No Compare | 5.17
110 | 1464 | NA-SD-0.5%Plastic-4.5%Bit | Yes | Dense Bituminous macadam Grade 2(India) | Granite | 0.13 | NS | 5.28 | 14.47 | 20.8 | 35.37 | 46.15 | 60.51 | 66.84 | 83.32 | Stone dust | VG30 | Viscosity grade | 50/70 | LDPE | PE | Physical | Shredded | Fine | 4.75 | Dry | No | NS | NS | NS | total mixture | No | No | No | 0.5 | 11.11111 | No | 4.5 | Air Voids | % | 4.5 | 4.5 | 5.16 | 4.2
110 | 1465 | NA-SD-0.5%Plastic-5%Bit | Yes | Dense Bituminous macadam Grade 2(India) | Granite | 0.13 | NS | 5.28 | 14.47 | 20.8 | 35.37 | 46.15 | 60.51 | 66.84 | 83.32 | Stone dust | VG30 | Viscosity grade | 50/70 | LDPE | PE | Physical | Shredded | Fine | 4.75 | Dry | No | NS | NS | NS | total mixture | No | No | No | 0.5 | 10 | No | 5 | Air Voids | % | 5 | 5 | 4.22 | 4.07
110 | 1466 | NA-SD-1%Plastic-3.5%Bit | Yes | Dense Bituminous macadam Grade 2(India) | Granite | 0.13 | NS | 5.28 | 14.47 | 20.8 | 35.37 | 46.15 | 60.51 | 66.84 | 83.32 | Stone dust | VG30 | Viscosity grade | 50/70 | LDPE | PE | Physical | Shredded | Fine | 4.75 | Dry | No | NS | NS | NS | total mixture | No | No | No | 1 | 28.57143 | No | 3.5 | Air Voids | % | No compare | 3.5 | No Compare | 5.32
110 | 1467 | NA-SD-1%Plastic-4%Bit | Yes | Dense Bituminous macadam Grade 2(India) | Granite | 0.13 | NS | 5.28 | 14.47 | 20.8 | 35.37 | 46.15 | 60.51 | 66.84 | 83.32 | Stone dust | VG30 | Viscosity grade | 50/70 | LDPE | PE | Physical | Shredded | Fine | 4.75 | Dry | No | NS | NS | NS | total mixture | No | No | No | 1 | 25 | No | 4 | Air Voids | % | No compare | 4 | No Compare | 4.36
110 | 1468 | NA-SD-1%Plastic-4.5%Bit | Yes | Dense Bituminous macadam Grade 2(India) | Granite | 0.13 | NS | 5.28 | 14.47 | 20.8 | 35.37 | 46.15 | 60.51 | 66.84 | 83.32 | Stone dust | VG30 | Viscosity grade | 50/70 | LDPE | PE | Physical | Shredded | Fine | 4.75 | Dry | No | NS | NS | NS | total mixture | No | No | No | 1 | 22.22222 | No | 4.5 | Air Voids | % | 4.5 | 4.5 | 5.16 | 3.92
110 | 1469 | NA-SD-1%Plastic-5%Bit | Yes | Dense Bituminous macadam Grade 2(India) | Granite | 0.13 | NS | 5.28 | 14.47 | 20.8 | 35.37 | 46.15 | 60.51 | 66.84 | 83.32 | Stone dust | VG30 | Viscosity grade | 50/70 | LDPE | PE | Physical | Shredded | Fine | 4.75 | Dry | No | NS | NS | NS | total mixture | No | No | No | 1 | 20 | No | 5 | Air Voids | % | 5 | 5 | 4.22 | 3.47
110 | 1470 | NA-SD-1.5%Plastic-3%Bit | Yes | Dense Bituminous macadam Grade 2(India) | Granite | 0.13 | NS | 5.28 | 14.47 | 20.8 | 35.37 | 46.15 | 60.51 | 66.84 | 83.32 | Stone dust | VG30 | Viscosity grade | 50/70 | LDPE | PE | Physical | Shredded | Fine | 4.75 | Dry | No | NS | NS | NS | total mixture | No | No | No | 1.5 | 50 | No | 3 | Air Voids | % | No compare | 3 | No Compare | 5.57
110 | 1471 | NA-SD-1.5%Plastic-3.5%Bit | Yes | Dense Bituminous macadam Grade 2(India) | Granite | 0.13 | NS | 5.28 | 14.47 | 20.8 | 35.37 | 46.15 | 60.51 | 66.84 | 83.32 | Stone dust | VG30 | Viscosity grade | 50/70 | LDPE | PE | Physical | Shredded | Fine | 4.75 | Dry | No | NS | NS | NS | total mixture | No | No | No | 1.5 | 42.85714 | No | 3.5 | Air Voids | % | No compare | 3.5 | No Compare | 4.47
110 | 1472 | NA-SD-1.5%Plastic-4%Bit | Yes | Dense Bituminous macadam Grade 2(India) | Granite | 0.13 | NS | 5.28 | 14.47 | 20.8 | 35.37 | 46.15 | 60.51 | 66.84 | 83.32 | Stone dust | VG30 | Viscosity grade | 50/70 | LDPE | PE | Physical | Shredded | Fine | 4.75 | Dry | No | NS | NS | NS | total mixture | No | No | No | 1.5 | 37.5 | No | 4 | Air Voids | % | No compare | 4 | No Compare | 4.01
110 | 1473 | NA-SD-1.5%Plastic-4.5%Bit | Yes | Dense Bituminous macadam Grade 2(India) | Granite | 0.13 | NS | 5.28 | 14.47 | 20.8 | 35.37 | 46.15 | 60.51 | 66.84 | 83.32 | Stone dust | VG30 | Viscosity grade | 50/70 | LDPE | PE | Physical | Shredded | Fine | 4.75 | Dry | No | NS | NS | NS | total mixture | No | No | No | 1.5 | 33.33333 | No | 4.5 | Air Voids | % | 4.5 | 4.5 | 5.16 | 3.72
110 | 1474 | NA-SD-2%Plastic-3%Bit | Yes | Dense Bituminous macadam Grade 2(India) | Granite | 0.13 | NS | 5.28 | 14.47 | 20.8 | 35.37 | 46.15 | 60.51 | 66.84 | 83.32 | Stone dust | VG30 | Viscosity grade | 50/70 | LDPE | PE | Physical | Shredded | Fine | 4.75 | Dry | No | NS | NS | NS | total mixture | No | No | No | 2 | 66.66667 | No | 3 | Air Voids | % | No compare | 3 | No Compare | 5.63
110 | 1475 | NA-SD-2%Plastic-3.5%Bit | Yes | Dense Bituminous macadam Grade 2(India) | Granite | 0.13 | NS | 5.28 | 14.47 | 20.8 | 35.37 | 46.15 | 60.51 | 66.84 | 83.32 | Stone dust | VG30 | Viscosity grade | 50/70 | LDPE | PE | Physical | Shredded | Fine | 4.75 | Dry | No | NS | NS | NS | total mixture | No | No | No | 2 | 57.14286 | No | 3.5 | Air Voids | % | No compare | 3.5 | No Compare | 4.51
110 | 1476 | NA-SD-2%Plastic-4%Bit | Yes | Dense Bituminous macadam Grade 2(India) | Granite | 0.13 | NS | 5.28 | 14.47 | 20.8 | 35.37 | 46.15 | 60.51 | 66.84 | 83.32 | Stone dust | VG30 | Viscosity grade | 50/70 | LDPE | PE | Physical | Shredded | Fine | 4.75 | Dry | No | NS | NS | NS | total mixture | No | No | No | 2 | 50 | No | 4 | Air Voids | % | No compare | 4 | No Compare | 4.14
110 | 1477 | NA-SD-2%Plastic-4.5%Bit | Yes | Dense Bituminous macadam Grade 2(India) | Granite | 0.13 | NS | 5.28 | 14.47 | 20.8 | 35.37 | 46.15 | 60.51 | 66.84 | 83.32 | Stone dust | VG30 | Viscosity grade | 50/70 | LDPE | PE | Physical | Shredded | Fine | 4.75 | Dry | No | NS | NS | NS | total mixture | No | No | No | 2 | 44.44444 | No | 4.5 | Air Voids | % | 4.5 | 4.5 | 5.16 | 3.74
110 | 1478 | NA-SD-2.5%Plastic-2.5%Bit | Yes | Dense Bituminous macadam Grade 2(India) | Granite | 0.13 | NS | 5.28 | 14.47 | 20.8 | 35.37 | 46.15 | 60.51 | 66.84 | 83.32 | Stone dust | VG30 | Viscosity grade | 50/70 | LDPE | PE | Physical | Shredded | Fine | 4.75 | Dry | No | NS | NS | NS | total mixture | No | No | No | 2.5 | 100 | No | 2.5 | Air Voids | % | No compare | 2.5 | No Compare | 5.64
110 | 1479 | NA-SD-2.5%Plastic-3%Bit | Yes | Dense Bituminous macadam Grade 2(India) | Granite | 0.13 | NS | 5.28 | 14.47 | 20.8 | 35.37 | 46.15 | 60.51 | 66.84 | 83.32 | Stone dust | VG30 | Viscosity grade | 50/70 | LDPE | PE | Physical | Shredded | Fine | 4.75 | Dry | No | NS | NS | NS | total mixture | No | No | No | 2.5 | 83.33333 | No | 3 | Air Voids | % | No compare | 3 | No Compare | 4.55
110 | 1480 | NA-SD-2.5%Plastic-3.5%Bit | Yes | Dense Bituminous macadam Grade 2(India) | Granite | 0.13 | NS | 5.28 | 14.47 | 20.8 | 35.37 | 46.15 | 60.51 | 66.84 | 83.32 | Stone dust | VG30 | Viscosity grade | 50/70 | LDPE | PE | Physical | Shredded | Fine | 4.75 | Dry | No | NS | NS | NS | total mixture | No | No | No | 2.5 | 71.42857 | No | 3.5 | Air Voids | % | No compare | 3.5 | No Compare | 4.16
110 | 1481 | NA-SD-2.5%Plastic-4%Bit | Yes | Dense Bituminous macadam Grade 2(India) | Granite | 0.13 | NS | 5.28 | 14.47 | 20.8 | 35.37 | 46.15 | 60.51 | 66.84 | 83.32 | Stone dust | VG30 | Viscosity grade | 50/70 | LDPE | PE | Physical | Shredded | Fine | 4.75 | Dry | No | NS | NS | NS | total mixture | No | No | No | 2.5 | 62.5 | No | 4 | Air Voids | % | No compare | 4 | No Compare | 3.79
110 | 1482 | NA-CM-0.5%Plastic-4%Bit | Yes | Dense Bituminous macadam Grade 2(India) | Granite | 0.13 | NS | 5.28 | 14.47 | 20.8 | 35.37 | 46.15 | 60.51 | 66.84 | 83.32 | Portland Cement | VG30 | Viscosity grade | 50/70 | LDPE | PE | Physical | Shredded | Fine | 4.75 | Dry | No | NS | NS | NS | total mixture | No | No | No | 0.5 | 12.5 | No | 4 | MS | KN | No compare | 4 | No Compare | 12.24
110 | 1483 | NA-CM-0.5%Plastic-4.5%Bit | Yes | Dense Bituminous macadam Grade 2(India) | Granite | 0.13 | NS | 5.28 | 14.47 | 20.8 | 35.37 | 46.15 | 60.51 | 66.84 | 83.32 | Portland Cement | VG30 | Viscosity grade | 50/70 | LDPE | PE | Physical | Shredded | Fine | 4.75 | Dry | No | NS | NS | NS | total mixture | No | No | No | 0.5 | 11.11111 | No | 4.5 | MS | KN | 4.5 | 4.5 | 11.66 | 14.47
110 | 1484 | NA-CM-0.5%Plastic-5%Bit | Yes | Dense Bituminous macadam Grade 2(India) | Granite | 0.13 | NS | 5.28 | 14.47 | 20.8 | 35.37 | 46.15 | 60.51 | 66.84 | 83.32 | Portland Cement | VG30 | Viscosity grade | 50/70 | LDPE | PE | Physical | Shredded | Fine | 4.75 | Dry | No | NS | NS | NS | total mixture | No | No | No | 0.5 | 10 | No | 5 | MS | KN | 5 | 5 | 12.97 | 13.13
110 | 1485 | NA-CM-1%Plastic-3.5%Bit | Yes | Dense Bituminous macadam Grade 2(India) | Granite | 0.13 | NS | 5.28 | 14.47 | 20.8 | 35.37 | 46.15 | 60.51 | 66.84 | 83.32 | Portland Cement | VG30 | Viscosity grade | 50/70 | LDPE | PE | Physical | Shredded | Fine | 4.75 | Dry | No | NS | NS | NS | total mixture | No | No | No | 1 | 28.57143 | No | 3.5 | MS | KN | No compare | 3.5 | No Compare | 13.69
110 | 1486 | NA-CM-1%Plastic-4%Bit | Yes | Dense Bituminous macadam Grade 2(India) | Granite | 0.13 | NS | 5.28 | 14.47 | 20.8 | 35.37 | 46.15 | 60.51 | 66.84 | 83.32 | Portland Cement | VG30 | Viscosity grade | 50/70 | LDPE | PE | Physical | Shredded | Fine | 4.75 | Dry | No | NS | NS | NS | total mixture | No | No | No | 1 | 25 | No | 4 | MS | KN | No compare | 4 | No Compare | 15.66
110 | 1487 | NA-CM-1%Plastic-4.5%Bit | Yes | Dense Bituminous macadam Grade 2(India) | Granite | 0.13 | NS | 5.28 | 14.47 | 20.8 | 35.37 | 46.15 | 60.51 | 66.84 | 83.32 | Portland Cement | VG30 | Viscosity grade | 50/70 | LDPE | PE | Physical | Shredded | Fine | 4.75 | Dry | No | NS | NS | NS | total mixture | No | No | No | 1 | 22.22222 | No | 4.5 | MS | KN | 4.5 | 4.5 | 11.66 | 14.69
110 | 1488 | NA-CM-1%Plastic-5%Bit | Yes | Dense Bituminous macadam Grade 2(India) | Granite | 0.13 | NS | 5.28 | 14.47 | 20.8 | 35.37 | 46.15 | 60.51 | 66.84 | 83.32 | Portland Cement | VG30 | Viscosity grade | 50/70 | LDPE | PE | Physical | Shredded | Fine | 4.75 | Dry | No | NS | NS | NS | total mixture | No | No | No | 1 | 20 | No | 5 | MS | KN | 5 | 5 | 12.97 | 11.86
110 | 1489 | NA-CM-1.5%Plastic-3%Bit | Yes | Dense Bituminous macadam Grade 2(India) | Granite | 0.13 | NS | 5.28 | 14.47 | 20.8 | 35.37 | 46.15 | 60.51 | 66.84 | 83.32 | Portland Cement | VG30 | Viscosity grade | 50/70 | LDPE | PE | Physical | Shredded | Fine | 4.75 | Dry | No | NS | NS | NS | total mixture | No | No | No | 1.5 | 50 | No | 3 | MS | KN | No compare | 3 | No Compare | 15.39
110 | 1490 | NA-CM-1.5%Plastic-3.5%Bit | Yes | Dense Bituminous macadam Grade 2(India) | Granite | 0.13 | NS | 5.28 | 14.47 | 20.8 | 35.37 | 46.15 | 60.51 | 66.84 | 83.32 | Portland Cement | VG30 | Viscosity grade | 50/70 | LDPE | PE | Physical | Shredded | Fine | 4.75 | Dry | No | NS | NS | NS | total mixture | No | No | No | 1.5 | 42.85714 | No | 3.5 | MS | KN | No compare | 3.5 | No Compare | 17.12
110 | 1491 | NA-CM-1.5%Plastic-4%Bit | Yes | Dense Bituminous macadam Grade 2(India) | Granite | 0.13 | NS | 5.28 | 14.47 | 20.8 | 35.37 | 46.15 | 60.51 | 66.84 | 83.32 | Portland Cement | VG30 | Viscosity grade | 50/70 | LDPE | PE | Physical | Shredded | Fine | 4.75 | Dry | No | NS | NS | NS | total mixture | No | No | No | 1.5 | 37.5 | No | 4 | MS | KN | No compare | 4 | No Compare | 15.64
110 | 1492 | NA-CM-1.5%Plastic-4.5%Bit | Yes | Dense Bituminous macadam Grade 2(India) | Granite | 0.13 | NS | 5.28 | 14.47 | 20.8 | 35.37 | 46.15 | 60.51 | 66.84 | 83.32 | Portland Cement | VG30 | Viscosity grade | 50/70 | LDPE | PE | Physical | Shredded | Fine | 4.75 | Dry | No | NS | NS | NS | total mixture | No | No | No | 1.5 | 33.33333 | No | 4.5 | MS | KN | 4.5 | 4.5 | 11.66 | 13.4
110 | 1493 | NA-CM-2%Plastic-3%Bit | Yes | Dense Bituminous macadam Grade 2(India) | Granite | 0.13 | NS | 5.28 | 14.47 | 20.8 | 35.37 | 46.15 | 60.51 | 66.84 | 83.32 | Portland Cement | VG30 | Viscosity grade | 50/70 | LDPE | PE | Physical | Shredded | Fine | 4.75 | Dry | No | NS | NS | NS | total mixture | No | No | No | 2 | 66.66667 | No | 3 | MS | KN | No compare | 3 | No Compare | 17.29
110 | 1494 | NA-CM-2%Plastic-3.5%Bit | Yes | Dense Bituminous macadam Grade 2(India) | Granite | 0.13 | NS | 5.28 | 14.47 | 20.8 | 35.37 | 46.15 | 60.51 | 66.84 | 83.32 | Portland Cement | VG30 | Viscosity grade | 50/70 | LDPE | PE | Physical | Shredded | Fine | 4.75 | Dry | No | NS | NS | NS | total mixture | No | No | No | 2 | 57.14286 | No | 3.5 | MS | KN | No compare | 3.5 | No Compare | 19.63
110 | 1495 | NA-CM-2%Plastic-4%Bit | Yes | Dense Bituminous macadam Grade 2(India) | Granite | 0.13 | NS | 5.28 | 14.47 | 20.8 | 35.37 | 46.15 | 60.51 | 66.84 | 83.32 | Portland Cement | VG30 | Viscosity grade | 50/70 | LDPE | PE | Physical | Shredded | Fine | 4.75 | Dry | No | NS | NS | NS | total mixture | No | No | No | 2 | 50 | No | 4 | MS | KN | No compare | 4 | No Compare | 17.42
110 | 1496 | NA-CM-2%Plastic-4.5%Bit | Yes | Dense Bituminous macadam Grade 2(India) | Granite | 0.13 | NS | 5.28 | 14.47 | 20.8 | 35.37 | 46.15 | 60.51 | 66.84 | 83.32 | Portland Cement | VG30 | Viscosity grade | 50/70 | LDPE | PE | Physical | Shredded | Fine | 4.75 | Dry | No | NS | NS | NS | total mixture | No | No | No | 2 | 44.44444 | No | 4.5 | MS | KN | 4.5 | 4.5 | 11.66 | 16.36
110 | 1497 | NA-CM-2.5%Plastic-2.5%Bit | Yes | Dense Bituminous macadam Grade 2(India) | Granite | 0.13 | NS | 5.28 | 14.47 | 20.8 | 35.37 | 46.15 | 60.51 | 66.84 | 83.32 | Portland Cement | VG30 | Viscosity grade | 50/70 | LDPE | PE | Physical | Shredded | Fine | 4.75 | Dry | No | NS | NS | NS | total mixture | No | No | No | 2.5 | 100 | No | 2.5 | MS | KN | No compare | 2.5 | No Compare | 17.06
110 | 1498 | NA-CM-2.5%Plastic-3%Bit | Yes | Dense Bituminous macadam Grade 2(India) | Granite | 0.13 | NS | 5.28 | 14.47 | 20.8 | 35.37 | 46.15 | 60.51 | 66.84 | 83.32 | Portland Cement | VG30 | Viscosity grade | 50/70 | LDPE | PE | Physical | Shredded | Fine | 4.75 | Dry | No | NS | NS | NS | total mixture | No | No | No | 2.5 | 83.33333 | No | 3 | MS | KN | No compare | 3 | No Compare | 18.56
110 | 1499 | NA-CM-2.5%Plastic-3.5%Bit | Yes | Dense Bituminous macadam Grade 2(India) | Granite | 0.13 | NS | 5.28 | 14.47 | 20.8 | 35.37 | 46.15 | 60.51 | 66.84 | 83.32 | Portland Cement | VG30 | Viscosity grade | 50/70 | LDPE | PE | Physical | Shredded | Fine | 4.75 | Dry | No | NS | NS | NS | total mixture | No | No | No | 2.5 | 71.42857 | No | 3.5 | MS | KN | No compare | 3.5 | No Compare | 17.21
110 | 1500 | NA-CM-2.5%Plastic-4%Bit | Yes | Dense Bituminous macadam Grade 2(India) | Granite | 0.13 | NS | 5.28 | 14.47 | 20.8 | 35.37 | 46.15 | 60.51 | 66.84 | 83.32 | Portland Cement | VG30 | Viscosity grade | 50/70 | LDPE | PE | Physical | Shredded | Fine | 4.75 | Dry | No | NS | NS | NS | total mixture | No | No | No | 2.5 | 62.5 | No | 4 | MS | KN | No compare | 4 | No Compare | 15.65
110 | 1501 | NA-SD-0.5%Plastic-4%Bit | Yes | Dense Bituminous macadam Grade 2(India) | Granite | 0.13 | NS | 5.28 | 14.47 | 20.8 | 35.37 | 46.15 | 60.51 | 66.84 | 83.32 | Stone dust | VG30 | Viscosity grade | 50/70 | LDPE | PE | Physical | Shredded | Fine | 4.75 | Dry | No | NS | NS | NS | total mixture | No | No | No | 0.5 | 12.5 | No | 4 | MS | KN | No compare | 4 | No Compare | 11.85
110 | 1502 | NA-SD-0.5%Plastic-4.5%Bit | Yes | Dense Bituminous macadam Grade 2(India) | Granite | 0.13 | NS | 5.28 | 14.47 | 20.8 | 35.37 | 46.15 | 60.51 | 66.84 | 83.32 | Stone dust | VG30 | Viscosity grade | 50/70 | LDPE | PE | Physical | Shredded | Fine | 4.75 | Dry | No | NS | NS | NS | total mixture | No | No | No | 0.5 | 11.11111 | No | 4.5 | MS | KN | 4.5 | 4.5 | 11.66 | 12.74
110 | 1503 | NA-SD-0.5%Plastic-5%Bit | Yes | Dense Bituminous macadam Grade 2(India) | Granite | 0.13 | NS | 5.28 | 14.47 | 20.8 | 35.37 | 46.15 | 60.51 | 66.84 | 83.32 | Stone dust | VG30 | Viscosity grade | 50/70 | LDPE | PE | Physical | Shredded | Fine | 4.75 | Dry | No | NS | NS | NS | total mixture | No | No | No | 0.5 | 10 | No | 5 | MS | KN | 5 | 5 | 12.97 | 11.61
110 | 1504 | NA-SD-1%Plastic-3.5%Bit | Yes | Dense Bituminous macadam Grade 2(India) | Granite | 0.13 | NS | 5.28 | 14.47 | 20.8 | 35.37 | 46.15 | 60.51 | 66.84 | 83.32 | Stone dust | VG30 | Viscosity grade | 50/70 | LDPE | PE | Physical | Shredded | Fine | 4.75 | Dry | No | NS | NS | NS | total mixture | No | No | No | 1 | 28.57143 | No | 3.5 | MS | KN | No compare | 3.5 | No Compare | 12.3
110 | 1505 | NA-SD-1%Plastic-4%Bit | Yes | Dense Bituminous macadam Grade 2(India) | Granite | 0.13 | NS | 5.28 | 14.47 | 20.8 | 35.37 | 46.15 | 60.51 | 66.84 | 83.32 | Stone dust | VG30 | Viscosity grade | 50/70 | LDPE | PE | Physical | Shredded | Fine | 4.75 | Dry | No | NS | NS | NS | total mixture | No | No | No | 1 | 25 | No | 4 | MS | KN | No compare | 4 | No Compare | 14.21
110 | 1506 | NA-SD-1%Plastic-4.5%Bit | Yes | Dense Bituminous macadam Grade 2(India) | Granite | 0.13 | NS | 5.28 | 14.47 | 20.8 | 35.37 | 46.15 | 60.51 | 66.84 | 83.32 | Stone dust | VG30 | Viscosity grade | 50/70 | LDPE | PE | Physical | Shredded | Fine | 4.75 | Dry | No | NS | NS | NS | total mixture | No | No | No | 1 | 22.22222 | No | 4.5 | MS | KN | 4.5 | 4.5 | 11.66 | 12.74
110 | 1507 | NA-SD-1%Plastic-5%Bit | Yes | Dense Bituminous macadam Grade 2(India) | Granite | 0.13 | NS | 5.28 | 14.47 | 20.8 | 35.37 | 46.15 | 60.51 | 66.84 | 83.32 | Stone dust | VG30 | Viscosity grade | 50/70 | LDPE | PE | Physical | Shredded | Fine | 4.75 | Dry | No | NS | NS | NS | total mixture | No | No | No | 1 | 20 | No | 5 | MS | KN | 5 | 5 | 12.97 | 11.56
110 | 1508 | NA-SD-1.5%Plastic-3%Bit | Yes | Dense Bituminous macadam Grade 2(India) | Granite | 0.13 | NS | 5.28 | 14.47 | 20.8 | 35.37 | 46.15 | 60.51 | 66.84 | 83.32 | Stone dust | VG30 | Viscosity grade | 50/70 | LDPE | PE | Physical | Shredded | Fine | 4.75 | Dry | No | NS | NS | NS | total mixture | No | No | No | 1.5 | 50 | No | 3 | MS | KN | No compare | 3 | No Compare | 13.94
110 | 1509 | NA-SD-1.5%Plastic-3.5%Bit | Yes | Dense Bituminous macadam Grade 2(India) | Granite | 0.13 | NS | 5.28 | 14.47 | 20.8 | 35.37 | 46.15 | 60.51 | 66.84 | 83.32 | Stone dust | VG30 | Viscosity grade | 50/70 | LDPE | PE | Physical | Shredded | Fine | 4.75 | Dry | No | NS | NS | NS | total mixture | No | No | No | 1.5 | 42.85714 | No | 3.5 | MS | KN | No compare | 3.5 | No Compare | 16.39
110 | 1510 | NA-SD-1.5%Plastic-4%Bit | Yes | Dense Bituminous macadam Grade 2(India) | Granite | 0.13 | NS | 5.28 | 14.47 | 20.8 | 35.37 | 46.15 | 60.51 | 66.84 | 83.32 | Stone dust | VG30 | Viscosity grade | 50/70 | LDPE | PE | Physical | Shredded | Fine | 4.75 | Dry | No | NS | NS | NS | total mixture | No | No | No | 1.5 | 37.5 | No | 4 | MS | KN | No compare | 4 | No Compare | 14.73
110 | 1511 | NA-SD-1.5%Plastic-4.5%Bit | Yes | Dense Bituminous macadam Grade 2(India) | Granite | 0.13 | NS | 5.28 | 14.47 | 20.8 | 35.37 | 46.15 | 60.51 | 66.84 | 83.32 | Stone dust | VG30 | Viscosity grade | 50/70 | LDPE | PE | Physical | Shredded | Fine | 4.75 | Dry | No | NS | NS | NS | total mixture | No | No | No | 1.5 | 33.33333 | No | 4.5 | MS | KN | 4.5 | 4.5 | 11.66 | 12.77
110 | 1512 | NA-SD-2%Plastic-3%Bit | Yes | Dense Bituminous macadam Grade 2(India) | Granite | 0.13 | NS | 5.28 | 14.47 | 20.8 | 35.37 | 46.15 | 60.51 | 66.84 | 83.32 | Stone dust | VG30 | Viscosity grade | 50/70 | LDPE | PE | Physical | Shredded | Fine | 4.75 | Dry | No | NS | NS | NS | total mixture | No | No | No | 2 | 66.66667 | No | 3 | MS | KN | No compare | 3 | No Compare | 17.09
110 | 1513 | NA-SD-2%Plastic-3.5%Bit | Yes | Dense Bituminous macadam Grade 2(India) | Granite | 0.13 | NS | 5.28 | 14.47 | 20.8 | 35.37 | 46.15 | 60.51 | 66.84 | 83.32 | Stone dust | VG30 | Viscosity grade | 50/70 | LDPE | PE | Physical | Shredded | Fine | 4.75 | Dry | No | NS | NS | NS | total mixture | No | No | No | 2 | 57.14286 | No | 3.5 | MS | KN | No compare | 3.5 | No Compare | 18.75
110 | 1514 | NA-SD-2%Plastic-4%Bit | Yes | Dense Bituminous macadam Grade 2(India) | Granite | 0.13 | NS | 5.28 | 14.47 | 20.8 | 35.37 | 46.15 | 60.51 | 66.84 | 83.32 | Stone dust | VG30 | Viscosity grade | 50/70 | LDPE | PE | Physical | Shredded | Fine | 4.75 | Dry | No | NS | NS | NS | total mixture | No | No | No | 2 | 50 | No | 4 | MS | KN | No compare | 4 | No Compare | 17.28
110 | 1515 | NA-SD-2%Plastic-4.5%Bit | Yes | Dense Bituminous macadam Grade 2(India) | Granite | 0.13 | NS | 5.28 | 14.47 | 20.8 | 35.37 | 46.15 | 60.51 | 66.84 | 83.32 | Stone dust | VG30 | Viscosity grade | 50/70 | LDPE | PE | Physical | Shredded | Fine | 4.75 | Dry | No | NS | NS | NS | total mixture | No | No | No | 2 | 44.44444 | No | 4.5 | MS | KN | 4.5 | 4.5 | 11.66 | 15.47
110 | 1516 | NA-SD-2.5%Plastic-2.5%Bit | Yes | Dense Bituminous macadam Grade 2(India) | Granite | 0.13 | NS | 5.28 | 14.47 | 20.8 | 35.37 | 46.15 | 60.51 | 66.84 | 83.32 | Stone dust | VG30 | Viscosity grade | 50/70 | LDPE | PE | Physical | Shredded | Fine | 4.75 | Dry | No | NS | NS | NS | total mixture | No | No | No | 2.5 | 100 | No | 2.5 | MS | KN | No compare | 2.5 | No Compare | 16.17
110 | 1517 | NA-SD-2.5%Plastic-3%Bit | Yes | Dense Bituminous macadam Grade 2(India) | Granite | 0.13 | NS | 5.28 | 14.47 | 20.8 | 35.37 | 46.15 | 60.51 | 66.84 | 83.32 | Stone dust | VG30 | Viscosity grade | 50/70 | LDPE | PE | Physical | Shredded | Fine | 4.75 | Dry | No | NS | NS | NS | total mixture | No | No | No | 2.5 | 83.33333 | No | 3 | MS | KN | No compare | 3 | No Compare | 17.64
110 | 1518 | NA-SD-2.5%Plastic-3.5%Bit | Yes | Dense Bituminous macadam Grade 2(India) | Granite | 0.13 | NS | 5.28 | 14.47 | 20.8 | 35.37 | 46.15 | 60.51 | 66.84 | 83.32 | Stone dust | VG30 | Viscosity grade | 50/70 | LDPE | PE | Physical | Shredded | Fine | 4.75 | Dry | No | NS | NS | NS | total mixture | No | No | No | 2.5 | 71.42857 | No | 3.5 | MS | KN | No compare | 3.5 | No Compare | 16.36
110 | 1519 | NA-SD-2.5%Plastic-4%Bit | Yes | Dense Bituminous macadam Grade 2(India) | Granite | 0.13 | NS | 5.28 | 14.47 | 20.8 | 35.37 | 46.15 | 60.51 | 66.84 | 83.32 | Stone dust | VG30 | Viscosity grade | 50/70 | LDPE | PE | Physical | Shredded | Fine | 4.75 | Dry | No | NS | NS | NS | total mixture | No | No | No | 2.5 | 62.5 | No | 4 | MS | KN | No compare | 4 | No Compare | 14.93
110 | 1520 | NA-CM-0.5%Plastic-4%Bit | Yes | Dense Bituminous macadam Grade 2(India) | Granite | 0.13 | NS | 5.28 | 14.47 | 20.8 | 35.37 | 46.15 | 60.51 | 66.84 | 83.32 | Portland Cement | VG30 | Viscosity grade | 50/70 | LDPE | PE | Physical | Shredded | Fine | 4.75 | Dry | No | NS | NS | NS | total mixture | No | No | No | 0.5 | 12.5 | No | 4 | MF | mm | No compare | 4 | No Compare | 3.04
110 | 1521 | NA-CM-0.5%Plastic-4.5%Bit | Yes | Dense Bituminous macadam Grade 2(India) | Granite | 0.13 | NS | 5.28 | 14.47 | 20.8 | 35.37 | 46.15 | 60.51 | 66.84 | 83.32 | Portland Cement | VG30 | Viscosity grade | 50/70 | LDPE | PE | Physical | Shredded | Fine | 4.75 | Dry | No | NS | NS | NS | total mixture | No | No | No | 0.5 | 11.11111 | No | 4.5 | MF | mm | 4.5 | 4.5 | 3 | 3.13
110 | 1522 | NA-CM-0.5%Plastic-5%Bit | Yes | Dense Bituminous macadam Grade 2(India) | Granite | 0.13 | NS | 5.28 | 14.47 | 20.8 | 35.37 | 46.15 | 60.51 | 66.84 | 83.32 | Portland Cement | VG30 | Viscosity grade | 50/70 | LDPE | PE | Physical | Shredded | Fine | 4.75 | Dry | No | NS | NS | NS | total mixture | No | No | No | 0.5 | 10 | No | 5 | MF | mm | 5 | 5 | 3.3 | 3.58
110 | 1523 | NA-CM-1%Plastic-3.5%Bit | Yes | Dense Bituminous macadam Grade 2(India) | Granite | 0.13 | NS | 5.28 | 14.47 | 20.8 | 35.37 | 46.15 | 60.51 | 66.84 | 83.32 | Portland Cement | VG30 | Viscosity grade | 50/70 | LDPE | PE | Physical | Shredded | Fine | 4.75 | Dry | No | NS | NS | NS | total mixture | No | No | No | 1 | 28.57143 | No | 3.5 | MF | mm | No compare | 3.5 | No Compare | 2.88
110 | 1524 | NA-CM-1%Plastic-4%Bit | Yes | Dense Bituminous macadam Grade 2(India) | Granite | 0.13 | NS | 5.28 | 14.47 | 20.8 | 35.37 | 46.15 | 60.51 | 66.84 | 83.32 | Portland Cement | VG30 | Viscosity grade | 50/70 | LDPE | PE | Physical | Shredded | Fine | 4.75 | Dry | No | NS | NS | NS | total mixture | No | No | No | 1 | 25 | No | 4 | MF | mm | No compare | 4 | No Compare | 2.99
110 | 1525 | NA-CM-1%Plastic-4.5%Bit | Yes | Dense Bituminous macadam Grade 2(India) | Granite | 0.13 | NS | 5.28 | 14.47 | 20.8 | 35.37 | 46.15 | 60.51 | 66.84 | 83.32 | Portland Cement | VG30 | Viscosity grade | 50/70 | LDPE | PE | Physical | Shredded | Fine | 4.75 | Dry | No | NS | NS | NS | total mixture | No | No | No | 1 | 22.22222 | No | 4.5 | MF | mm | 4.5 | 4.5 | 3 | 3.18
110 | 1526 | NA-CM-1%Plastic-5%Bit | Yes | Dense Bituminous macadam Grade 2(India) | Granite | 0.13 | NS | 5.28 | 14.47 | 20.8 | 35.37 | 46.15 | 60.51 | 66.84 | 83.32 | Portland Cement | VG30 | Viscosity grade | 50/70 | LDPE | PE | Physical | Shredded | Fine | 4.75 | Dry | No | NS | NS | NS | total mixture | No | No | No | 1 | 20 | No | 5 | MF | mm | 5 | 5 | 3.3 | 3.48
110 | 1527 | NA-CM-1.5%Plastic-3%Bit | Yes | Dense Bituminous macadam Grade 2(India) | Granite | 0.13 | NS | 5.28 | 14.47 | 20.8 | 35.37 | 46.15 | 60.51 | 66.84 | 83.32 | Portland Cement | VG30 | Viscosity grade | 50/70 | LDPE | PE | Physical | Shredded | Fine | 4.75 | Dry | No | NS | NS | NS | total mixture | No | No | No | 1.5 | 50 | No | 3 | MF | mm | No compare | 3 | No Compare | 2.8
110 | 1528 | NA-CM-1.5%Plastic-3.5%Bit | Yes | Dense Bituminous macadam Grade 2(India) | Granite | 0.13 | NS | 5.28 | 14.47 | 20.8 | 35.37 | 46.15 | 60.51 | 66.84 | 83.32 | Portland Cement | VG30 | Viscosity grade | 50/70 | LDPE | PE | Physical | Shredded | Fine | 4.75 | Dry | No | NS | NS | NS | total mixture | No | No | No | 1.5 | 42.85714 | No | 3.5 | MF | mm | No compare | 3.5 | No Compare | 2.89
110 | 1529 | NA-CM-1.5%Plastic-4%Bit | Yes | Dense Bituminous macadam Grade 2(India) | Granite | 0.13 | NS | 5.28 | 14.47 | 20.8 | 35.37 | 46.15 | 60.51 | 66.84 | 83.32 | Portland Cement | VG30 | Viscosity grade | 50/70 | LDPE | PE | Physical | Shredded | Fine | 4.75 | Dry | No | NS | NS | NS | total mixture | No | No | No | 1.5 | 37.5 | No | 4 | MF | mm | No compare | 4 | No Compare | 3.14
110 | 1530 | NA-CM-1.5%Plastic-4.5%Bit | Yes | Dense Bituminous macadam Grade 2(India) | Granite | 0.13 | NS | 5.28 | 14.47 | 20.8 | 35.37 | 46.15 | 60.51 | 66.84 | 83.32 | Portland Cement | VG30 | Viscosity grade | 50/70 | LDPE | PE | Physical | Shredded | Fine | 4.75 | Dry | No | NS | NS | NS | total mixture | No | No | No | 1.5 | 33.33333 | No | 4.5 | MF | mm | 4.5 | 4.5 | 3 | 3.39
110 | 1531 | NA-CM-2%Plastic-3%Bit | Yes | Dense Bituminous macadam Grade 2(India) | Granite | 0.13 | NS | 5.28 | 14.47 | 20.8 | 35.37 | 46.15 | 60.51 | 66.84 | 83.32 | Portland Cement | VG30 | Viscosity grade | 50/70 | LDPE | PE | Physical | Shredded | Fine | 4.75 | Dry | No | NS | NS | NS | total mixture | No | No | No | 2 | 66.66667 | No | 3 | MF | mm | No compare | 3 | No Compare | 2.5
110 | 1532 | NA-CM-2%Plastic-3.5%Bit | Yes | Dense Bituminous macadam Grade 2(India) | Granite | 0.13 | NS | 5.28 | 14.47 | 20.8 | 35.37 | 46.15 | 60.51 | 66.84 | 83.32 | Portland Cement | VG30 | Viscosity grade | 50/70 | LDPE | PE | Physical | Shredded | Fine | 4.75 | Dry | No | NS | NS | NS | total mixture | No | No | No | 2 | 57.14286 | No | 3.5 | MF | mm | No compare | 3.5 | No Compare | 2.59
110 | 1533 | NA-CM-2%Plastic-4%Bit | Yes | Dense Bituminous macadam Grade 2(India) | Granite | 0.13 | NS | 5.28 | 14.47 | 20.8 | 35.37 | 46.15 | 60.51 | 66.84 | 83.32 | Portland Cement | VG30 | Viscosity grade | 50/70 | LDPE | PE | Physical | Shredded | Fine | 4.75 | Dry | No | NS | NS | NS | total mixture | No | No | No | 2 | 50 | No | 4 | MF | mm | No compare | 4 | No Compare | 2.99
110 | 1534 | NA-CM-2%Plastic-4.5%Bit | Yes | Dense Bituminous macadam Grade 2(India) | Granite | 0.13 | NS | 5.28 | 14.47 | 20.8 | 35.37 | 46.15 | 60.51 | 66.84 | 83.32 | Portland Cement | VG30 | Viscosity grade | 50/70 | LDPE | PE | Physical | Shredded | Fine | 4.75 | Dry | No | NS | NS | NS | total mixture | No | No | No | 2 | 44.44444 | No | 4.5 | MF | mm | 4.5 | 4.5 | 3 | 3.24
110 | 1535 | NA-CM-2.5%Plastic-2.5%Bit | Yes | Dense Bituminous macadam Grade 2(India) | Granite | 0.13 | NS | 5.28 | 14.47 | 20.8 | 35.37 | 46.15 | 60.51 | 66.84 | 83.32 | Portland Cement | VG30 | Viscosity grade | 50/70 | LDPE | PE | Physical | Shredded | Fine | 4.75 | Dry | No | NS | NS | NS | total mixture | No | No | No | 2.5 | 100 | No | 2.5 | MF | mm | No compare | 2.5 | No Compare | 2.69
110 | 1536 | NA-CM-2.5%Plastic-3%Bit | Yes | Dense Bituminous macadam Grade 2(India) | Granite | 0.13 | NS | 5.28 | 14.47 | 20.8 | 35.37 | 46.15 | 60.51 | 66.84 | 83.32 | Portland Cement | VG30 | Viscosity grade | 50/70 | LDPE | PE | Physical | Shredded | Fine | 4.75 | Dry | No | NS | NS | NS | total mixture | No | No | No | 2.5 | 83.33333 | No | 3 | MF | mm | No compare | 3 | No Compare | 2.8
110 | 1537 | NA-CM-2.5%Plastic-3.5%Bit | Yes | Dense Bituminous macadam Grade 2(India) | Granite | 0.13 | NS | 5.28 | 14.47 | 20.8 | 35.37 | 46.15 | 60.51 | 66.84 | 83.32 | Portland Cement | VG30 | Viscosity grade | 50/70 | LDPE | PE | Physical | Shredded | Fine | 4.75 | Dry | No | NS | NS | NS | total mixture | No | No | No | 2.5 | 71.42857 | No | 3.5 | MF | mm | No compare | 3.5 | No Compare | 3.09
110 | 1538 | NA-CM-2.5%Plastic-4%Bit | Yes | Dense Bituminous macadam Grade 2(India) | Granite | 0.13 | NS | 5.28 | 14.47 | 20.8 | 35.37 | 46.15 | 60.51 | 66.84 | 83.32 | Portland Cement | VG30 | Viscosity grade | 50/70 | LDPE | PE | Physical | Shredded | Fine | 4.75 | Dry | No | NS | NS | NS | total mixture | No | No | No | 2.5 | 62.5 | No | 4 | MF | mm | No compare | 4 | No Compare | 3.29
110 | 1539 | NA-SD-0.5%Plastic-4%Bit | Yes | Dense Bituminous macadam Grade 2(India) | Granite | 0.13 | NS | 5.28 | 14.47 | 20.8 | 35.37 | 46.15 | 60.51 | 66.84 | 83.32 | Stone dust | VG30 | Viscosity grade | 50/70 | LDPE | PE | Physical | Shredded | Fine | 4.75 | Dry | No | NS | NS | NS | total mixture | No | No | No | 0.5 | 12.5 | No | 4 | MF | mm | No compare | 4 | No Compare | 3.14
110 | 1540 | NA-SD-0.5%Plastic-4.5%Bit | Yes | Dense Bituminous macadam Grade 2(India) | Granite | 0.13 | NS | 5.28 | 14.47 | 20.8 | 35.37 | 46.15 | 60.51 | 66.84 | 83.32 | Stone dust | VG30 | Viscosity grade | 50/70 | LDPE | PE | Physical | Shredded | Fine | 4.75 | Dry | No | NS | NS | NS | total mixture | No | No | No | 0.5 | 11.11111 | No | 4.5 | MF | mm | 4.5 | 4.5 | 3.05 | 3.21
110 | 1541 | NA-SD-0.5%Plastic-5%Bit | Yes | Dense Bituminous macadam Grade 2(India) | Granite | 0.13 | NS | 5.28 | 14.47 | 20.8 | 35.37 | 46.15 | 60.51 | 66.84 | 83.32 | Stone dust | VG30 | Viscosity grade | 50/70 | LDPE | PE | Physical | Shredded | Fine | 4.75 | Dry | No | NS | NS | NS | total mixture | No | No | No | 0.5 | 10 | No | 5 | MF | mm | 5 | 5 | 3.4 | 3.7
110 | 1542 | NA-SD-1%Plastic-3.5%Bit | Yes | Dense Bituminous macadam Grade 2(India) | Granite | 0.13 | NS | 5.28 | 14.47 | 20.8 | 35.37 | 46.15 | 60.51 | 66.84 | 83.32 | Stone dust | VG30 | Viscosity grade | 50/70 | LDPE | PE | Physical | Shredded | Fine | 4.75 | Dry | No | NS | NS | NS | total mixture | No | No | No | 1 | 28.57143 | No | 3.5 | MF | mm | No compare | 3.5 | No Compare | 2.99
110 | 1543 | NA-SD-1%Plastic-4%Bit | Yes | Dense Bituminous macadam Grade 2(India) | Granite | 0.13 | NS | 5.28 | 14.47 | 20.8 | 35.37 | 46.15 | 60.51 | 66.84 | 83.32 | Stone dust | VG30 | Viscosity grade | 50/70 | LDPE | PE | Physical | Shredded | Fine | 4.75 | Dry | No | NS | NS | NS | total mixture | No | No | No | 1 | 25 | No | 4 | MF | mm | No compare | 4 | No Compare | 3.09
110 | 1544 | NA-SD-1%Plastic-4.5%Bit | Yes | Dense Bituminous macadam Grade 2(India) | Granite | 0.13 | NS | 5.28 | 14.47 | 20.8 | 35.37 | 46.15 | 60.51 | 66.84 | 83.32 | Stone dust | VG30 | Viscosity grade | 50/70 | LDPE | PE | Physical | Shredded | Fine | 4.75 | Dry | No | NS | NS | NS | total mixture | No | No | No | 1 | 22.22222 | No | 4.5 | MF | mm | 4.5 | 4.5 | 3.05 | 3.24
110 | 1545 | NA-SD-1%Plastic-5%Bit | Yes | Dense Bituminous macadam Grade 2(India) | Granite | 0.13 | NS | 5.28 | 14.47 | 20.8 | 35.37 | 46.15 | 60.51 | 66.84 | 83.32 | Stone dust | VG30 | Viscosity grade | 50/70 | LDPE | PE | Physical | Shredded | Fine | 4.75 | Dry | No | NS | NS | NS | total mixture | No | No | No | 1 | 20 | No | 5 | MF | mm | 5 | 5 | 3.4 | 3.67
110 | 1546 | NA-SD-1.5%Plastic-3%Bit | Yes | Dense Bituminous macadam Grade 2(India) | Granite | 0.13 | NS | 5.28 | 14.47 | 20.8 | 35.37 | 46.15 | 60.51 | 66.84 | 83.32 | Stone dust | VG30 | Viscosity grade | 50/70 | LDPE | PE | Physical | Shredded | Fine | 4.75 | Dry | No | NS | NS | NS | total mixture | No | No | No | 1.5 | 50 | No | 3 | MF | mm | No compare | 3 | No Compare | 2.89
110 | 1547 | NA-SD-1.5%Plastic-3.5%Bit | Yes | Dense Bituminous macadam Grade 2(India) | Granite | 0.13 | NS | 5.28 | 14.47 | 20.8 | 35.37 | 46.15 | 60.51 | 66.84 | 83.32 | Stone dust | VG30 | Viscosity grade | 50/70 | LDPE | PE | Physical | Shredded | Fine | 4.75 | Dry | No | NS | NS | NS | total mixture | No | No | No | 1.5 | 42.85714 | No | 3.5 | MF | mm | No compare | 3.5 | No Compare | 2.99
110 | 1548 | NA-SD-1.5%Plastic-4%Bit | Yes | Dense Bituminous macadam Grade 2(India) | Granite | 0.13 | NS | 5.28 | 14.47 | 20.8 | 35.37 | 46.15 | 60.51 | 66.84 | 83.32 | Stone dust | VG30 | Viscosity grade | 50/70 | LDPE | PE | Physical | Shredded | Fine | 4.75 | Dry | No | NS | NS | NS | total mixture | No | No | No | 1.5 | 37.5 | No | 4 | MF | mm | No compare | 4 | No Compare | 3.23
110 | 1549 | NA-SD-1.5%Plastic-4.5%Bit | Yes | Dense Bituminous macadam Grade 2(India) | Granite | 0.13 | NS | 5.28 | 14.47 | 20.8 | 35.37 | 46.15 | 60.51 | 66.84 | 83.32 | Stone dust | VG30 | Viscosity grade | 50/70 | LDPE | PE | Physical | Shredded | Fine | 4.75 | Dry | No | NS | NS | NS | total mixture | No | No | No | 1.5 | 33.33333 | No | 4.5 | MF | mm | 4.5 | 4.5 | 3.05 | 3.54
110 | 1550 | NA-SD-2%Plastic-3%Bit | Yes | Dense Bituminous macadam Grade 2(India) | Granite | 0.13 | NS | 5.28 | 14.47 | 20.8 | 35.37 | 46.15 | 60.51 | 66.84 | 83.32 | Stone dust | VG30 | Viscosity grade | 50/70 | LDPE | PE | Physical | Shredded | Fine | 4.75 | Dry | No | NS | NS | NS | total mixture | No | No | No | 2 | 66.66667 | No | 3 | MF | mm | No compare | 3 | No Compare | 2.69
110 | 1551 | NA-SD-2%Plastic-3.5%Bit | Yes | Dense Bituminous macadam Grade 2(India) | Granite | 0.13 | NS | 5.28 | 14.47 | 20.8 | 35.37 | 46.15 | 60.51 | 66.84 | 83.32 | Stone dust | VG30 | Viscosity grade | 50/70 | LDPE | PE | Physical | Shredded | Fine | 4.75 | Dry | No | NS | NS | NS | total mixture | No | No | No | 2 | 57.14286 | No | 3.5 | MF | mm | No compare | 3.5 | No Compare | 2.8
110 | 1552 | NA-SD-2%Plastic-4%Bit | Yes | Dense Bituminous macadam Grade 2(India) | Granite | 0.13 | NS | 5.28 | 14.47 | 20.8 | 35.37 | 46.15 | 60.51 | 66.84 | 83.32 | Stone dust | VG30 | Viscosity grade | 50/70 | LDPE | PE | Physical | Shredded | Fine | 4.75 | Dry | No | NS | NS | NS | total mixture | No | No | No | 2 | 50 | No | 4 | MF | mm | No compare | 4 | No Compare | 3.14
110 | 1553 | NA-SD-2%Plastic-4.5%Bit | Yes | Dense Bituminous macadam Grade 2(India) | Granite | 0.13 | NS | 5.28 | 14.47 | 20.8 | 35.37 | 46.15 | 60.51 | 66.84 | 83.32 | Stone dust | VG30 | Viscosity grade | 50/70 | LDPE | PE | Physical | Shredded | Fine | 4.75 | Dry | No | NS | NS | NS | total mixture | No | No | No | 2 | 44.44444 | No | 4.5 | MF | mm | 4.5 | 4.5 | 3.05 | 3.39
110 | 1554 | NA-SD-2.5%Plastic-2.5%Bit | Yes | Dense Bituminous macadam Grade 2(India) | Granite | 0.13 | NS | 5.28 | 14.47 | 20.8 | 35.37 | 46.15 | 60.51 | 66.84 | 83.32 | Stone dust | VG30 | Viscosity grade | 50/70 | LDPE | PE | Physical | Shredded | Fine | 4.75 | Dry | No | NS | NS | NS | total mixture | No | No | No | 2.5 | 100 | No | 2.5 | MF | mm | No compare | 2.5 | No Compare | 2.8
110 | 1555 | NA-SD-2.5%Plastic-3%Bit | Yes | Dense Bituminous macadam Grade 2(India) | Granite | 0.13 | NS | 5.28 | 14.47 | 20.8 | 35.37 | 46.15 | 60.51 | 66.84 | 83.32 | Stone dust | VG30 | Viscosity grade | 50/70 | LDPE | PE | Physical | Shredded | Fine | 4.75 | Dry | No | NS | NS | NS | total mixture | No | No | No | 2.5 | 83.33333 | No | 3 | MF | mm | No compare | 3 | No Compare | 2.89
110 | 1556 | NA-SD-2.5%Plastic-3.5%Bit | Yes | Dense Bituminous macadam Grade 2(India) | Granite | 0.13 | NS | 5.28 | 14.47 | 20.8 | 35.37 | 46.15 | 60.51 | 66.84 | 83.32 | Stone dust | VG30 | Viscosity grade | 50/70 | LDPE | PE | Physical | Shredded | Fine | 4.75 | Dry | No | NS | NS | NS | total mixture | No | No | No | 2.5 | 71.42857 | No | 3.5 | MF | mm | No compare | 3.5 | No Compare | 3.29
110 | 1557 | NA-SD-2.5%Plastic-4%Bit | Yes | Dense Bituminous macadam Grade 2(India) | Granite | 0.13 | NS | 5.28 | 14.47 | 20.8 | 35.37 | 46.15 | 60.51 | 66.84 | 83.32 | Stone dust | VG30 | Viscosity grade | 50/70 | LDPE | PE | Physical | Shredded | Fine | 4.75 | Dry | No | NS | NS | NS | total mixture | No | No | No | 2.5 | 62.5 | No | 4 | MF | mm | No compare | 4 | No Compare | 3.42
110 | 1558 | NA-CM-0.5%Plastic-4%Bit | Yes | Dense Bituminous macadam Grade 2(India) | Granite | 0.13 | NS | 5.28 | 14.47 | 20.8 | 35.37 | 46.15 | 60.51 | 66.84 | 83.32 | Portland Cement | VG30 | Viscosity grade | 50/70 | LDPE | PE | Physical | Shredded | Fine | 4.75 | Dry | No | NS | NS | NS | total mixture | No | No | No | 0.5 | 12.5 | No | 4 | MQ | KN/mm | No compare | 4 | No Compare | 4.026316
110 | 1559 | NA-CM-0.5%Plastic-4.5%Bit | Yes | Dense Bituminous macadam Grade 2(India) | Granite | 0.13 | NS | 5.28 | 14.47 | 20.8 | 35.37 | 46.15 | 60.51 | 66.84 | 83.32 | Portland Cement | VG30 | Viscosity grade | 50/70 | LDPE | PE | Physical | Shredded | Fine | 4.75 | Dry | No | NS | NS | NS | total mixture | No | No | No | 0.5 | 11.11111 | No | 4.5 | MQ | KN/mm | 4.5 | 4.5 | 3.886667 | 4.623003
110 | 1560 | NA-CM-0.5%Plastic-5%Bit | Yes | Dense Bituminous macadam Grade 2(India) | Granite | 0.13 | NS | 5.28 | 14.47 | 20.8 | 35.37 | 46.15 | 60.51 | 66.84 | 83.32 | Portland Cement | VG30 | Viscosity grade | 50/70 | LDPE | PE | Physical | Shredded | Fine | 4.75 | Dry | No | NS | NS | NS | total mixture | No | No | No | 0.5 | 10 | No | 5 | MQ | KN/mm | 5 | 5 | 3.930303 | 3.667598
110 | 1561 | NA-CM-1%Plastic-3.5%Bit | Yes | Dense Bituminous macadam Grade 2(India) | Granite | 0.13 | NS | 5.28 | 14.47 | 20.8 | 35.37 | 46.15 | 60.51 | 66.84 | 83.32 | Portland Cement | VG30 | Viscosity grade | 50/70 | LDPE | PE | Physical | Shredded | Fine | 4.75 | Dry | No | NS | NS | NS | total mixture | No | No | No | 1 | 28.57143 | No | 3.5 | MQ | KN/mm | No compare | 3.5 | No Compare | 4.753472
110 | 1562 | NA-CM-1%Plastic-4%Bit | Yes | Dense Bituminous macadam Grade 2(India) | Granite | 0.13 | NS | 5.28 | 14.47 | 20.8 | 35.37 | 46.15 | 60.51 | 66.84 | 83.32 | Portland Cement | VG30 | Viscosity grade | 50/70 | LDPE | PE | Physical | Shredded | Fine | 4.75 | Dry | No | NS | NS | NS | total mixture | No | No | No | 1 | 25 | No | 4 | MQ | KN/mm | No compare | 4 | No Compare | 5.237458
110 | 1563 | NA-CM-1%Plastic-4.5%Bit | Yes | Dense Bituminous macadam Grade 2(India) | Granite | 0.13 | NS | 5.28 | 14.47 | 20.8 | 35.37 | 46.15 | 60.51 | 66.84 | 83.32 | Portland Cement | VG30 | Viscosity grade | 50/70 | LDPE | PE | Physical | Shredded | Fine | 4.75 | Dry | No | NS | NS | NS | total mixture | No | No | No | 1 | 22.22222 | No | 4.5 | MQ | KN/mm | 4.5 | 4.5 | 3.886667 | 4.619497
110 | 1564 | NA-CM-1%Plastic-5%Bit | Yes | Dense Bituminous macadam Grade 2(India) | Granite | 0.13 | NS | 5.28 | 14.47 | 20.8 | 35.37 | 46.15 | 60.51 | 66.84 | 83.32 | Portland Cement | VG30 | Viscosity grade | 50/70 | LDPE | PE | Physical | Shredded | Fine | 4.75 | Dry | No | NS | NS | NS | total mixture | No | No | No | 1 | 20 | No | 5 | MQ | KN/mm | 5 | 5 | 3.930303 | 3.408046
110 | 1565 | NA-CM-1.5%Plastic-3%Bit | Yes | Dense Bituminous macadam Grade 2(India) | Granite | 0.13 | NS | 5.28 | 14.47 | 20.8 | 35.37 | 46.15 | 60.51 | 66.84 | 83.32 | Portland Cement | VG30 | Viscosity grade | 50/70 | LDPE | PE | Physical | Shredded | Fine | 4.75 | Dry | No | NS | NS | NS | total mixture | No | No | No | 1.5 | 50 | No | 3 | MQ | KN/mm | No compare | 3 | No Compare | 5.496429
110 | 1566 | NA-CM-1.5%Plastic-3.5%Bit | Yes | Dense Bituminous macadam Grade 2(India) | Granite | 0.13 | NS | 5.28 | 14.47 | 20.8 | 35.37 | 46.15 | 60.51 | 66.84 | 83.32 | Portland Cement | VG30 | Viscosity grade | 50/70 | LDPE | PE | Physical | Shredded | Fine | 4.75 | Dry | No | NS | NS | NS | total mixture | No | No | No | 1.5 | 42.85714 | No | 3.5 | MQ | KN/mm | No compare | 3.5 | No Compare | 5.923875
110 | 1567 | NA-CM-1.5%Plastic-4%Bit | Yes | Dense Bituminous macadam Grade 2(India) | Granite | 0.13 | NS | 5.28 | 14.47 | 20.8 | 35.37 | 46.15 | 60.51 | 66.84 | 83.32 | Portland Cement | VG30 | Viscosity grade | 50/70 | LDPE | PE | Physical | Shredded | Fine | 4.75 | Dry | No | NS | NS | NS | total mixture | No | No | No | 1.5 | 37.5 | No | 4 | MQ | KN/mm | No compare | 4 | No Compare | 4.980892
110 | 1568 | NA-CM-1.5%Plastic-4.5%Bit | Yes | Dense Bituminous macadam Grade 2(India) | Granite | 0.13 | NS | 5.28 | 14.47 | 20.8 | 35.37 | 46.15 | 60.51 | 66.84 | 83.32 | Portland Cement | VG30 | Viscosity grade | 50/70 | LDPE | PE | Physical | Shredded | Fine | 4.75 | Dry | No | NS | NS | NS | total mixture | No | No | No | 1.5 | 33.33333 | No | 4.5 | MQ | KN/mm | 4.5 | 4.5 | 3.886667 | 3.952802
110 | 1569 | NA-CM-2%Plastic-3%Bit | Yes | Dense Bituminous macadam Grade 2(India) | Granite | 0.13 | NS | 5.28 | 14.47 | 20.8 | 35.37 | 46.15 | 60.51 | 66.84 | 83.32 | Portland Cement | VG30 | Viscosity grade | 50/70 | LDPE | PE | Physical | Shredded | Fine | 4.75 | Dry | No | NS | NS | NS | total mixture | No | No | No | 2 | 66.66667 | No | 3 | MQ | KN/mm | No compare | 3 | No Compare | 6.916
110 | 1570 | NA-CM-2%Plastic-3.5%Bit | Yes | Dense Bituminous macadam Grade 2(India) | Granite | 0.13 | NS | 5.28 | 14.47 | 20.8 | 35.37 | 46.15 | 60.51 | 66.84 | 83.32 | Portland Cement | VG30 | Viscosity grade | 50/70 | LDPE | PE | Physical | Shredded | Fine | 4.75 | Dry | No | NS | NS | NS | total mixture | No | No | No | 2 | 57.14286 | No | 3.5 | MQ | KN/mm | No compare | 3.5 | No Compare | 7.579151
110 | 1571 | NA-CM-2%Plastic-4%Bit | Yes | Dense Bituminous macadam Grade 2(India) | Granite | 0.13 | NS | 5.28 | 14.47 | 20.8 | 35.37 | 46.15 | 60.51 | 66.84 | 83.32 | Portland Cement | VG30 | Viscosity grade | 50/70 | LDPE | PE | Physical | Shredded | Fine | 4.75 | Dry | No | NS | NS | NS | total mixture | No | No | No | 2 | 50 | No | 4 | MQ | KN/mm | No compare | 4 | No Compare | 5.826087
110 | 1572 | NA-CM-2%Plastic-4.5%Bit | Yes | Dense Bituminous macadam Grade 2(India) | Granite | 0.13 | NS | 5.28 | 14.47 | 20.8 | 35.37 | 46.15 | 60.51 | 66.84 | 83.32 | Portland Cement | VG30 | Viscosity grade | 50/70 | LDPE | PE | Physical | Shredded | Fine | 4.75 | Dry | No | NS | NS | NS | total mixture | No | No | No | 2 | 44.44444 | No | 4.5 | MQ | KN/mm | 4.5 | 4.5 | 3.886667 | 5.049383
110 | 1573 | NA-CM-2.5%Plastic-2.5%Bit | Yes | Dense Bituminous macadam Grade 2(India) | Granite | 0.13 | NS | 5.28 | 14.47 | 20.8 | 35.37 | 46.15 | 60.51 | 66.84 | 83.32 | Portland Cement | VG30 | Viscosity grade | 50/70 | LDPE | PE | Physical | Shredded | Fine | 4.75 | Dry | No | NS | NS | NS | total mixture | No | No | No | 2.5 | 100 | No | 2.5 | MQ | KN/mm | No compare | 2.5 | No Compare | 6.342007
110 | 1574 | NA-CM-2.5%Plastic-3%Bit | Yes | Dense Bituminous macadam Grade 2(India) | Granite | 0.13 | NS | 5.28 | 14.47 | 20.8 | 35.37 | 46.15 | 60.51 | 66.84 | 83.32 | Portland Cement | VG30 | Viscosity grade | 50/70 | LDPE | PE | Physical | Shredded | Fine | 4.75 | Dry | No | NS | NS | NS | total mixture | No | No | No | 2.5 | 83.33333 | No | 3 | MQ | KN/mm | No compare | 3 | No Compare | 6.628571
110 | 1575 | NA-CM-2.5%Plastic-3.5%Bit | Yes | Dense Bituminous macadam Grade 2(India) | Granite | 0.13 | NS | 5.28 | 14.47 | 20.8 | 35.37 | 46.15 | 60.51 | 66.84 | 83.32 | Portland Cement | VG30 | Viscosity grade | 50/70 | LDPE | PE | Physical | Shredded | Fine | 4.75 | Dry | No | NS | NS | NS | total mixture | No | No | No | 2.5 | 71.42857 | No | 3.5 | MQ | KN/mm | No compare | 3.5 | No Compare | 5.569579
110 | 1576 | NA-CM-2.5%Plastic-4%Bit | Yes | Dense Bituminous macadam Grade 2(India) | Granite | 0.13 | NS | 5.28 | 14.47 | 20.8 | 35.37 | 46.15 | 60.51 | 66.84 | 83.32 | Portland Cement | VG30 | Viscosity grade | 50/70 | LDPE | PE | Physical | Shredded | Fine | 4.75 | Dry | No | NS | NS | NS | total mixture | No | No | No | 2.5 | 62.5 | No | 4 | MQ | KN/mm | No compare | 4 | No Compare | 4.756839
110 | 1577 | NA-SD-0.5%Plastic-4%Bit | Yes | Dense Bituminous macadam Grade 2(India) | Granite | 0.13 | NS | 5.28 | 14.47 | 20.8 | 35.37 | 46.15 | 60.51 | 66.84 | 83.32 | Stone dust | VG30 | Viscosity grade | 50/70 | LDPE | PE | Physical | Shredded | Fine | 4.75 | Dry | No | NS | NS | NS | total mixture | No | No | No | 0.5 | 12.5 | No | 4 | MQ | KN/mm | No compare | 4 | No Compare | 3.773885
110 | 1578 | NA-SD-0.5%Plastic-4.5%Bit | Yes | Dense Bituminous macadam Grade 2(India) | Granite | 0.13 | NS | 5.28 | 14.47 | 20.8 | 35.37 | 46.15 | 60.51 | 66.84 | 83.32 | Stone dust | VG30 | Viscosity grade | 50/70 | LDPE | PE | Physical | Shredded | Fine | 4.75 | Dry | No | NS | NS | NS | total mixture | No | No | No | 0.5 | 11.11111 | No | 4.5 | MQ | KN/mm | 4.5 | 4.5 | 3.478689 | 3.968847
110 | 1579 | NA-SD-0.5%Plastic-5%Bit | Yes | Dense Bituminous macadam Grade 2(India) | Granite | 0.13 | NS | 5.28 | 14.47 | 20.8 | 35.37 | 46.15 | 60.51 | 66.84 | 83.32 | Stone dust | VG30 | Viscosity grade | 50/70 | LDPE | PE | Physical | Shredded | Fine | 4.75 | Dry | No | NS | NS | NS | total mixture | No | No | No | 0.5 | 10 | No | 5 | MQ | KN/mm | 5 | 5 | 3.488235 | 3.137838
110 | 1580 | NA-SD-1%Plastic-3.5%Bit | Yes | Dense Bituminous macadam Grade 2(India) | Granite | 0.13 | NS | 5.28 | 14.47 | 20.8 | 35.37 | 46.15 | 60.51 | 66.84 | 83.32 | Stone dust | VG30 | Viscosity grade | 50/70 | LDPE | PE | Physical | Shredded | Fine | 4.75 | Dry | No | NS | NS | NS | total mixture | No | No | No | 1 | 28.57143 | No | 3.5 | MQ | KN/mm | No compare | 3.5 | No Compare | 4.113712
110 | 1581 | NA-SD-1%Plastic-4%Bit | Yes | Dense Bituminous macadam Grade 2(India) | Granite | 0.13 | NS | 5.28 | 14.47 | 20.8 | 35.37 | 46.15 | 60.51 | 66.84 | 83.32 | Stone dust | VG30 | Viscosity grade | 50/70 | LDPE | PE | Physical | Shredded | Fine | 4.75 | Dry | No | NS | NS | NS | total mixture | No | No | No | 1 | 25 | No | 4 | MQ | KN/mm | No compare | 4 | No Compare | 4.598706
110 | 1582 | NA-SD-1%Plastic-4.5%Bit | Yes | Dense Bituminous macadam Grade 2(India) | Granite | 0.13 | NS | 5.28 | 14.47 | 20.8 | 35.37 | 46.15 | 60.51 | 66.84 | 83.32 | Stone dust | VG30 | Viscosity grade | 50/70 | LDPE | PE | Physical | Shredded | Fine | 4.75 | Dry | No | NS | NS | NS | total mixture | No | No | No | 1 | 22.22222 | No | 4.5 | MQ | KN/mm | 4.5 | 4.5 | 3.478689 | 3.932099
110 | 1583 | NA-SD-1%Plastic-5%Bit | Yes | Dense Bituminous macadam Grade 2(India) | Granite | 0.13 | NS | 5.28 | 14.47 | 20.8 | 35.37 | 46.15 | 60.51 | 66.84 | 83.32 | Stone dust | VG30 | Viscosity grade | 50/70 | LDPE | PE | Physical | Shredded | Fine | 4.75 | Dry | No | NS | NS | NS | total mixture | No | No | No | 1 | 20 | No | 5 | MQ | KN/mm | 5 | 5 | 3.488235 | 3.149864
110 | 1584 | NA-SD-1.5%Plastic-3%Bit | Yes | Dense Bituminous macadam Grade 2(India) | Granite | 0.13 | NS | 5.28 | 14.47 | 20.8 | 35.37 | 46.15 | 60.51 | 66.84 | 83.32 | Stone dust | VG30 | Viscosity grade | 50/70 | LDPE | PE | Physical | Shredded | Fine | 4.75 | Dry | No | NS | NS | NS | total mixture | No | No | No | 1.5 | 50 | No | 3 | MQ | KN/mm | No compare | 3 | No Compare | 4.823529
110 | 1585 | NA-SD-1.5%Plastic-3.5%Bit | Yes | Dense Bituminous macadam Grade 2(India) | Granite | 0.13 | NS | 5.28 | 14.47 | 20.8 | 35.37 | 46.15 | 60.51 | 66.84 | 83.32 | Stone dust | VG30 | Viscosity grade | 50/70 | LDPE | PE | Physical | Shredded | Fine | 4.75 | Dry | No | NS | NS | NS | total mixture | No | No | No | 1.5 | 42.85714 | No | 3.5 | MQ | KN/mm | No compare | 3.5 | No Compare | 5.481605
110 | 1586 | NA-SD-1.5%Plastic-4%Bit | Yes | Dense Bituminous macadam Grade 2(India) | Granite | 0.13 | NS | 5.28 | 14.47 | 20.8 | 35.37 | 46.15 | 60.51 | 66.84 | 83.32 | Stone dust | VG30 | Viscosity grade | 50/70 | LDPE | PE | Physical | Shredded | Fine | 4.75 | Dry | No | NS | NS | NS | total mixture | No | No | No | 1.5 | 37.5 | No | 4 | MQ | KN/mm | No compare | 4 | No Compare | 4.560372
110 | 1587 | NA-SD-1.5%Plastic-4.5%Bit | Yes | Dense Bituminous macadam Grade 2(India) | Granite | 0.13 | NS | 5.28 | 14.47 | 20.8 | 35.37 | 46.15 | 60.51 | 66.84 | 83.32 | Stone dust | VG30 | Viscosity grade | 50/70 | LDPE | PE | Physical | Shredded | Fine | 4.75 | Dry | No | NS | NS | NS | total mixture | No | No | No | 1.5 | 33.33333 | No | 4.5 | MQ | KN/mm | 4.5 | 4.5 | 3.478689 | 3.607345
110 | 1588 | NA-SD-2%Plastic-3%Bit | Yes | Dense Bituminous macadam Grade 2(India) | Granite | 0.13 | NS | 5.28 | 14.47 | 20.8 | 35.37 | 46.15 | 60.51 | 66.84 | 83.32 | Stone dust | VG30 | Viscosity grade | 50/70 | LDPE | PE | Physical | Shredded | Fine | 4.75 | Dry | No | NS | NS | NS | total mixture | No | No | No | 2 | 66.66667 | No | 3 | MQ | KN/mm | No compare | 3 | No Compare | 6.35316
110 | 1589 | NA-SD-2%Plastic-3.5%Bit | Yes | Dense Bituminous macadam Grade 2(India) | Granite | 0.13 | NS | 5.28 | 14.47 | 20.8 | 35.37 | 46.15 | 60.51 | 66.84 | 83.32 | Stone dust | VG30 | Viscosity grade | 50/70 | LDPE | PE | Physical | Shredded | Fine | 4.75 | Dry | No | NS | NS | NS | total mixture | No | No | No | 2 | 57.14286 | No | 3.5 | MQ | KN/mm | No compare | 3.5 | No Compare | 6.696429
110 | 1590 | NA-SD-2%Plastic-4%Bit | Yes | Dense Bituminous macadam Grade 2(India) | Granite | 0.13 | NS | 5.28 | 14.47 | 20.8 | 35.37 | 46.15 | 60.51 | 66.84 | 83.32 | Stone dust | VG30 | Viscosity grade | 50/70 | LDPE | PE | Physical | Shredded | Fine | 4.75 | Dry | No | NS | NS | NS | total mixture | No | No | No | 2 | 50 | No | 4 | MQ | KN/mm | No compare | 4 | No Compare | 5.503185
110 | 1591 | NA-SD-2%Plastic-4.5%Bit | Yes | Dense Bituminous macadam Grade 2(India) | Granite | 0.13 | NS | 5.28 | 14.47 | 20.8 | 35.37 | 46.15 | 60.51 | 66.84 | 83.32 | Stone dust | VG30 | Viscosity grade | 50/70 | LDPE | PE | Physical | Shredded | Fine | 4.75 | Dry | No | NS | NS | NS | total mixture | No | No | No | 2 | 44.44444 | No | 4.5 | MQ | KN/mm | 4.5 | 4.5 | 3.478689 | 4.563422
110 | 1592 | NA-SD-2.5%Plastic-2.5%Bit | Yes | Dense Bituminous macadam Grade 2(India) | Granite | 0.13 | NS | 5.28 | 14.47 | 20.8 | 35.37 | 46.15 | 60.51 | 66.84 | 83.32 | Stone dust | VG30 | Viscosity grade | 50/70 | LDPE | PE | Physical | Shredded | Fine | 4.75 | Dry | No | NS | NS | NS | total mixture | No | No | No | 2.5 | 100 | No | 2.5 | MQ | KN/mm | No compare | 2.5 | No Compare | 5.775
110 | 1593 | NA-SD-2.5%Plastic-3%Bit | Yes | Dense Bituminous macadam Grade 2(India) | Granite | 0.13 | NS | 5.28 | 14.47 | 20.8 | 35.37 | 46.15 | 60.51 | 66.84 | 83.32 | Stone dust | VG30 | Viscosity grade | 50/70 | LDPE | PE | Physical | Shredded | Fine | 4.75 | Dry | No | NS | NS | NS | total mixture | No | No | No | 2.5 | 83.33333 | No | 3 | MQ | KN/mm | No compare | 3 | No Compare | 6.103806
110 | 1594 | NA-SD-2.5%Plastic-3.5%Bit | Yes | Dense Bituminous macadam Grade 2(India) | Granite | 0.13 | NS | 5.28 | 14.47 | 20.8 | 35.37 | 46.15 | 60.51 | 66.84 | 83.32 | Stone dust | VG30 | Viscosity grade | 50/70 | LDPE | PE | Physical | Shredded | Fine | 4.75 | Dry | No | NS | NS | NS | total mixture | No | No | No | 2.5 | 71.42857 | No | 3.5 | MQ | KN/mm | No compare | 3.5 | No Compare | 4.972644
110 | 1595 | NA-SD-2.5%Plastic-4%Bit | Yes | Dense Bituminous macadam Grade 2(India) | Granite | 0.13 | NS | 5.28 | 14.47 | 20.8 | 35.37 | 46.15 | 60.51 | 66.84 | 83.32 | Stone dust | VG30 | Viscosity grade | 50/70 | LDPE | PE | Physical | Shredded | Fine | 4.75 | Dry | No | NS | NS | NS | total mixture | No | No | No | 2.5 | 62.5 | No | 4 | MQ | KN/mm | No compare | 4 | No Compare | 4.365497
111 | 1597 | Margallah | Yes | NS | Limestone | 0.95 | NS | 2.86 | 7.03 | 11.46 | 30.73 | 43.88 | 79.95 | 92.06 | 99.87 | NS | 60/70 | Penetration grade | 60/70 | LDPE | PE | Physical | Shredded | NS | NS | Dry | No | NS | NS | NS | bitumen content | No | No | No | 9 | 9 | No | 4.3 | TSR | % | 4.3 | 4.3 | 84.99 | 87.07
111 | 1598 | Rohi | Yes | NS | Limestone | 1.07 | NS | 2.86 | 7.03 | 11.46 | 30.73 | 43.88 | 79.95 | 92.06 | 99.87 | NS | 60/70 | Penetration grade | 60/70 | LDPE | PE | Physical | Shredded | NS | NS | Dry | No | NS | NS | NS | bitumen content | No | No | No | 9 | 9 | No | 4.28 | TSR | % | 4.28 | 4.28 | 83.07 | 86.03
111 | 1599 | Sargodha | Yes | NS | Plagioclase and Chlorite | 0.96 | NS | 2.86 | 7.03 | 11.46 | 30.73 | 43.88 | 79.95 | 92.06 | 99.87 | NS | 60/70 | Penetration grade | 60/70 | LDPE | PE | Physical | Shredded | NS | NS | Dry | No | NS | NS | NS | bitumen content | No | No | No | 9 | 9 | No | 4.37 | TSR | % | 4.37 | 4.37 | 70.09 | 73.04
111 | 1600 | Gari Habib | Yes | NS | SIlicius | 1.02 | NS | 2.86 | 7.03 | 11.46 | 30.73 | 43.88 | 79.95 | 92.06 | 99.87 | NS | 60/70 | Penetration grade | 60/70 | LDPE | PE | Physical | Shredded | NS | NS | Dry | No | NS | NS | NS | bitumen content | No | No | No | 9 | 9 | No | 4.28 | TSR | % | 4.28 | 4.28 | 65.04 | 72.12
111 | 1601 | Margallah | Yes | NS | Limestone | 0.95 | NS | 2.86 | 7.03 | 11.46 | 30.73 | 43.88 | 79.95 | 92.06 | 99.87 | NS | 60/70 | Penetration grade | 60/70 | LDPE | PE | Physical | Shredded | NS | NS | Dry | No | NS | NS | NS | bitumen content | No | No | No | 9 | 9 | No | 4.3 | TSR | % | 4.3 | 4.3 | 84.99 | 89.04
111 | 1602 | Rohi | Yes | NS | Limestone | 1.07 | NS | 2.86 | 7.03 | 11.46 | 30.73 | 43.88 | 79.95 | 92.06 | 99.87 | NS | 60/70 | Penetration grade | 60/70 | LDPE | PE | Physical | Shredded | NS | NS | Dry | No | NS | NS | NS | bitumen content | No | No | No | 9 | 9 | No | 4.28 | TSR | % | 4.28 | 4.28 | 83.07 | 88.06
111 | 1603 | Sargodha | Yes | NS | Plagioclase and Chlorite | 0.96 | NS | 2.86 | 7.03 | 11.46 | 30.73 | 43.88 | 79.95 | 92.06 | 99.87 | NS | 60/70 | Penetration grade | 60/70 | LDPE | PE | Physical | Shredded | NS | NS | Dry | No | NS | NS | NS | bitumen content | No | No | No | 9 | 9 | No | 4.37 | TSR | % | 4.37 | 4.37 | 70.09 | 79.07
111 | 1604 | Gari Habib | Yes | NS | SIlicius | 1.02 | NS | 2.86 | 7.03 | 11.46 | 30.73 | 43.88 | 79.95 | 92.06 | 99.87 | NS | 60/70 | Penetration grade | 60/70 | LDPE | PE | Physical | Shredded | NS | NS | Dry | No | NS | NS | NS | bitumen content | No | No | No | 9 | 9 | No | 4.28 | TSR | % | 4.28 | 4.28 | 65.04 | 75.01
111 | 1605 | Margallah | Yes | NS | Limestone | 0.95 | NS | 2.86 | 7.03 | 11.46 | 30.73 | 43.88 | 79.95 | 92.06 | 99.87 | NS | 60/70 | Penetration grade | 60/70 | HDPE | PE | Physical | Shredded | NS | NS | Dry | No | NS | NS | NS | bitumen content | No | No | No | 9 | 9 | No | 4.3 | TSR | % | 4.3 | 4.3 | 84.99 | 92.06
111 | 1606 | Rohi | Yes | NS | Limestone | 1.07 | NS | 2.86 | 7.03 | 11.46 | 30.73 | 43.88 | 79.95 | 92.06 | 99.87 | NS | 60/70 | Penetration grade | 60/70 | HDPE | PE | Physical | Shredded | NS | NS | Dry | No | NS | NS | NS | bitumen content | No | No | No | 9 | 9 | No | 4.28 | TSR | % | 4.28 | 4.28 | 83.07 | 92.06
111 | 1607 | Sargodha | Yes | NS | Plagioclase and Chlorite | 0.96 | NS | 2.86 | 7.03 | 11.46 | 30.73 | 43.88 | 79.95 | 92.06 | 99.87 | NS | 60/70 | Penetration grade | 60/70 | HDPE | PE | Physical | Shredded | NS | NS | Dry | No | NS | NS | NS | bitumen content | No | No | No | 9 | 9 | No | 4.37 | TSR | % | 4.37 | 4.37 | 70.09 | 84.23
111 | 1608 | Gari Habib | Yes | NS | SIlicius | 1.02 | NS | 2.86 | 7.03 | 11.46 | 30.73 | 43.88 | 79.95 | 92.06 | 99.87 | NS | 60/70 | Penetration grade | 60/70 | HDPE | PE | Physical | Shredded | NS | NS | Dry | No | NS | NS | NS | bitumen content | No | No | No | 9 | 9 | No | 4.28 | TSR | % | 4.28 | 4.28 | 65.04 | 78.09
111 | 1609 | Margallah | Yes | NS | Limestone | 0.95 | NS | 2.86 | 7.03 | 11.46 | 30.73 | 43.88 | 79.95 | 92.06 | 99.87 | NS | 60/70 | Penetration grade | 60/70 | HDPE | PE | Physical | Shredded | NS | NS | Dry | No | NS | NS | NS | bitumen content | No | No | No | 9 | 9 | No | 4.3 | TSR | % | 4.3 | 4.3 | 84.99 | 95.07
111 | 1610 | Rohi | Yes | NS | Limestone | 1.07 | NS | 2.86 | 7.03 | 11.46 | 30.73 | 43.88 | 79.95 | 92.06 | 99.87 | NS | 60/70 | Penetration grade | 60/70 | HDPE | PE | Physical | Shredded | NS | NS | Dry | No | NS | NS | NS | bitumen content | No | No | No | 9 | 9 | No | 4.28 | TSR | % | 4.28 | 4.28 | 83.07 | 94.09
111 | 1611 | Sargodha | Yes | NS | Plagioclase and Chlorite | 0.96 | NS | 2.86 | 7.03 | 11.46 | 30.73 | 43.88 | 79.95 | 92.06 | 99.87 | NS | 60/70 | Penetration grade | 60/70 | HDPE | PE | Physical | Shredded | NS | NS | Dry | No | NS | NS | NS | bitumen content | No | No | No | 9 | 9 | No | 4.37 | TSR | % | 4.37 | 4.37 | 70.09 | 87.13
111 | 1612 | Gari Habib | Yes | NS | SIlicius | 1.02 | NS | 2.86 | 7.03 | 11.46 | 30.73 | 43.88 | 79.95 | 92.06 | 99.87 | NS | 60/70 | Penetration grade | 60/70 | HDPE | PE | Physical | Shredded | NS | NS | Dry | No | NS | NS | NS | bitumen content | No | No | No | 9 | 9 | No | 4.28 | TSR | % | 4.28 | 4.28 | 65.04 | 80.12
111 | 1613 | Margallah | No | NS | Limestone | 0.95 | NS | 2.86 | 7.03 | 11.46 | 30.73 | 43.88 | 79.95 | 92.06 | 99.87 | NS | 60/70 | Penetration grade | 60/70 | N/a | N/a | N/a | N/a | N/a | N/a | N/a | N/a | N/a | N/a | N/a | N/a | N/a | N/a | N/a | N/a | N/a | N/a | N/a | TSR | % | 4.28 | No Compare | 84.99 | N/a
111 | 1614 | Rohi | No | NS | Limestone | 1.07 | NS | 2.86 | 7.03 | 11.46 | 30.73 | 43.88 | 79.95 | 92.06 | 99.87 | NS | 60/70 | Penetration grade | 60/70 | N/a | N/a | N/a | N/a | N/a | N/a | N/a | N/a | N/a | N/a | N/a | N/a | N/a | N/a | N/a | N/a | N/a | N/a | N/a | TSR | % | 4.28 | No Compare | 83.07 | N/a
111 | 1615 | Sargodha | No | NS | Plagioclase and Chlorite | 0.96 | NS | 2.86 | 7.03 | 11.46 | 30.73 | 43.88 | 79.95 | 92.06 | 99.87 | NS | 60/70 | Penetration grade | 60/70 | N/a | N/a | N/a | N/a | N/a | N/a | N/a | N/a | N/a | N/a | N/a | N/a | N/a | N/a | N/a | N/a | N/a | N/a | N/a | TSR | % | 4.28 | No Compare | 70.09 | N/a
111 | 1616 | Gari Habib | No | NS | SIlicius | 1.02 | NS | 2.86 | 7.03 | 11.46 | 30.73 | 43.88 | 79.95 | 92.06 | 99.87 | NS | 60/70 | Penetration grade | 60/70 | N/a | N/a | N/a | N/a | N/a | N/a | N/a | N/a | N/a | N/a | N/a | N/a | N/a | N/a | N/a | N/a | N/a | N/a | N/a | TSR | % | 4.28 | No Compare | 65.04 | N/a
Note on A1: [Threaded comment] Your version of Excel allows you to read this threaded comment; however, any edits to it will get removed if the file is opened in a newer version of Excel. Learn more: https://go.microsoft.com/fwlink/?linkid=870924 Comment: Blue = Addition of asphalt mix without modification Green = Addition of articles that varied the OAC.
Note on E1: [Threaded comment] Your version of Excel allows you to read this threaded comment; however, any edits to it will get removed if the file is opened in a newer version of Excel. Learn more: https://go.microsoft.com/fwlink/?linkid=870924 Comment: Check this web to find consistency among the different asphalt types: https://pavementinteractive.org/reference-desk/materials/aggregate/gradation-and-size/
Note on H1: [Threaded comment] Your version of Excel allows you to read this threaded comment; however, any edits to it will get removed if the file is opened in a newer version of Excel. Learn more: https://go.microsoft.com/fwlink/?linkid=870924 Comment: NNeds to be between 2.4 and 2.9
Note on AK1: [Threaded comment] Your version of Excel allows you to read this threaded comment; however, any edits to it will get removed if the file is opened in a newer version of Excel. Learn more: https://go.microsoft.com/fwlink/?linkid=870924 Comment: The yellow cells mean that I double check and these are appropriate value. These ones are when the author specify by the addition by total mix weight.
Note on AP1: [Threaded comment] Your version of Excel allows you to read this threaded comment; however, any edits to it will get removed if the file is opened in a newer version of Excel. Learn more: https://go.microsoft.com/fwlink/?linkid=870924 Comment: Blue cells indicate that it is not possible to compare the asphalt mixes because the bitumen content of the control mixture is different than the plastic asphalt mixes.
Note on AP765: [Threaded comment] Your version of Excel allows you to read this threaded comment; however, any edits to it will get removed if the file is opened in a newer version of Excel. Learn more: https://go.microsoft.com/fwlink/?linkid=870924 Comment: Not possible to compare becasue the aspahlt mix control used a different bitumen type
Note on AR765: [Threaded comment] Your version of Excel allows you to read this threaded comment; however, any edits to it will get removed if the file is opened in a newer version of Excel. Learn more: https://go.microsoft.com/fwlink/?linkid=870924 Comment: Not possible to compare becasue the aspahlt mix control used a different bitumen type
Note on AP766: [Threaded comment] Your version of Excel allows you to read this threaded comment; however, any edits to it will get removed if the file is opened in a newer version of Excel. Learn more: https://go.microsoft.com/fwlink/?linkid=870924 Comment: Not possible to compare becasue the aspahlt mix control used a different bitumen type
Note on AR766: [Threaded comment] Your version of Excel allows you to read this threaded comment; however, any edits to it will get removed if the file is opened in a newer version of Excel. Learn more: https://go.microsoft.com/fwlink/?linkid=870924 Comment: Not possible to compare becasue the aspahlt mix control used a different bitumen type
Note on AP767: [Threaded comment] Your version of Excel allows you to read this threaded comment; however, any edits to it will get removed if the file is opened in a newer version of Excel. Learn more: https://go.microsoft.com/fwlink/?linkid=870924 Comment: Not possible to compare becasue the aspahlt mix control used a different bitumen type
Note on AR767: [Threaded comment] Your version of Excel allows you to read this threaded comment; however, any edits to it will get removed if the file is opened in a newer version of Excel. Learn more: https://go.microsoft.com/fwlink/?linkid=870924 Comment: Not possible to compare becasue the aspahlt mix control used a different bitumen type
Note on AP768: [Threaded comment] Your version of Excel allows you to read this threaded comment; however, any edits to it will get removed if the file is opened in a newer version of Excel. Learn more: https://go.microsoft.com/fwlink/?linkid=870924 Comment: Not possible to compare becasue the aspahlt mix control used a different bitumen type
Note on AR768: [Threaded comment] Your version of Excel allows you to read this threaded comment; however, any edits to it will get removed if the file is opened in a newer version of Excel. Learn more: https://go.microsoft.com/fwlink/?linkid=870924 Comment: Not possible to compare becasue the aspahlt mix control used a different bitumen type
Note on AP769: [Threaded comment] Your version of Excel allows you to read this threaded comment; however, any edits to it will get removed if the file is opened in a newer version of Excel. Learn more: https://go.microsoft.com/fwlink/?linkid=870924 Comment: Not possible to compare becasue the aspahlt mix control used a different bitumen type
Note on AR769: [Threaded comment] Your version of Excel allows you to read this threaded comment; however, any edits to it will get removed if the file is opened in a newer version of Excel. Learn more: https://go.microsoft.com/fwlink/?linkid=870924 Comment: Not possible to compare becasue the aspahlt mix control used a different bitumen type
Note on AP770: [Threaded comment] Your version of Excel allows you to read this threaded comment; however, any edits to it will get removed if the file is opened in a newer version of Excel. Learn more: https://go.microsoft.com/fwlink/?linkid=870924 Comment: Not possible to compare becasue the aspahlt mix control used a different bitumen type
Note on AR770: [Threaded comment] Your version of Excel allows you to read this threaded comment; however, any edits to it will get removed if the file is opened in a newer version of Excel. Learn more: https://go.microsoft.com/fwlink/?linkid=870924 Comment: Not possible to compare becasue the aspahlt mix control used a different bitumen type

## AirVoids
Global ID | AirVoids ID | Modified asphaly Mix? | Agreggate Type | Aggregate absorption [%] | Apparent specific gravity | 0.075 | 0.3 | 0.6 | 2.36 | 4.75 | 9.5 | 12.5 | 19 | Filler used | Bitumen Type Penetration Grade | New Plastic Type | Plastic pretreatment | Plastic shape | Plastic Size | Plastic particle size (mm) | Mixing Process | Plastic melted previous to addition? | Mixing speed (RPM) | Mixing Temperature | Mixing Time (hours) | Aggregates replacement ? | Bitumen replacement? | Filler replacement | Plastic Addition by bitumen weight (%) | Property | Units | Bitumen content in the sample | Air voids of the sample (%)
1 | 1 | Yes | NS | 0.7 | 2.69 | 4.46 | 12.41 | 39.16 | 53.13 | 68.67 | 96.87 | 100 | 100 | NS | 80/100 | PS | Physical | Fibers | Fibers | 12.7 | Dry | No | NS | NS | NS | No | No | No | 4.929577 | Air Voids | % | 6.7 | 6.6
2 | 2 | Yes | NS | 0.5 | 2.647 | 5.42 | 11.93 | 33.01 | 51.08 | 71.08 | 92.05 | 100 | 100 | NS | 80/100 | PS | Physical | Fibers | Fibers | 6.35 | Dry | No | NS | NS | NS | No | No | No | 4.861111 | Air Voids | % | 6.2 | 6.1
3 | 3 | Yes | NS | 0.5 | 2.647 | 5.42 | 11.93 | 33.01 | 51.08 | 71.08 | 92.05 | 100 | 100 | NS | 80/100 | PS | Physical | Fibers | Fibers | 12.7 | Dry | No | NS | NS | NS | No | No | No | 4.861111 | Air Voids | % | 6.2 | 6.5
40 | 4 | Yes | NS | 0.7 | 2.69 | 4.46 | 12.41 | 39.16 | 53.13 | 68.67 | 96.87 | 100 | 100 | NS | 80/100 | PS | Physical | Fibers | Fibers | 6.35 | Dry | No | NS | NS | NS | No | No | No | 5.072464 | Air Voids | % | 6.7 | 6.6
41 | 5 | Yes | NS | 0.7 | 2.69 | 4.46 | 12.41 | 39.16 | 53.13 | 68.67 | 96.87 | 100 | 100 | NS | 80/100 | PS | Physical | Fibers | Fibers | 6.35 | Dry | No | NS | NS | NS | No | No | No | 7.142857 | Air Voids | % | 6.7 | 6.7
42 | 6 | Yes | NS | 0.7 | 2.69 | 4.46 | 12.41 | 39.16 | 53.13 | 68.67 | 96.87 | 100 | 100 | NS | 80/100 | PS | Physical | Fibers | Fibers | 12.7 | Dry | No | NS | NS | NS | No | No | No | 6.849315 | Air Voids | % | 6.7 | 6.8
43 | 7 | Yes | NS | 0.8 | 2.67 | 5.06 | 13.25 | 33.01 | 54.1 | 67.59 | 96.87 | 100 | 100 | NS | 80/100 | PS | Physical | Fibers | Fibers | 12.7 | Dry | No | NS | NS | NS | No | No | No | 5 | Air Voids | % | 5.9 | 6.3
44 | 8 | Yes | NS | 0.8 | 2.67 | 5.06 | 13.25 | 33.01 | 54.1 | 67.59 | 96.87 | 100 | 100 | NS | 80/100 | PS | Physical | Fibers | Fibers | 6.35 | Dry | No | NS | NS | NS | No | No | No | 5.46875 | Air Voids | % | 5.9 | 6.4
45 | 9 | Yes | NS | 0.8 | 2.67 | 5.06 | 13.25 | 33.01 | 54.1 | 67.59 | 96.87 | 100 | 100 | NS | 80/100 | PS | Physical | Fibers | Fibers | 12.7 | Dry | No | NS | NS | NS | No | No | No | 6.666667 | Air Voids | % | 5.9 | 6.4
46 | 10 | Yes | NS | 0.5 | 2.647 | 5.42 | 11.93 | 33.01 | 51.08 | 71.08 | 92.05 | 100 | 100 | NS | 80/100 | PS | Physical | Fibers | Fibers | 12.7 | Dry | No | NS | NS | NS | No | No | No | 6.666667 | Air Voids | % | 6.2 | 6.5
47 | 11 | Yes | NS | 0.8 | 2.67 | 5.06 | 13.25 | 33.01 | 54.1 | 67.59 | 96.87 | 100 | 100 | NS | 80/100 | PS | Physical | Fibers | Fibers | 6.35 | Dry | No | NS | NS | NS | No | No | No | 7.8125 | Air Voids | % | 5.9 | 6.6
48 | 12 | Yes | NS | 0.5 | 2.647 | 5.42 | 11.93 | 33.01 | 51.08 | 71.08 | 92.05 | 100 | 100 | NS | 80/100 | PS | Physical | Fibers | Fibers | 6.35 | Dry | No | NS | NS | NS | No | No | No | 7.142857 | Air Voids | % | 6.2 | 6.7
49 | 13 | No | NS | 0.7 | 2.69 | 4.46 | 12.41 | 39.16 | 53.13 | 68.67 | 96.87 | 100 | 100 | NS | 80/100 | No addition | N/a | N/a | N/a | N/a | N/a | N/a | N/a | N/a | N/a | N/a | N/a | N/a | 0 | Air Voids | % | 6.7 | 5.7
50 | 14 | No | NS | 0.8 | 2.67 | 5.06 | 13.25 | 33.01 | 54.1 | 67.59 | 96.87 | 100 | 100 | NS | 80/100 | No addition | N/a | N/a | N/a | N/a | N/a | N/a | N/a | N/a | N/a | N/a | N/a | N/a | 0 | Air Voids | % | 5.9 | 5.1
51 | 15 | No | NS | 0.5 | 2.647 | 5.42 | 11.93 | 33.01 | 51.08 | 71.08 | 92.05 | 100 | 100 | NS | 80/100 | No addition | N/a | N/a | N/a | N/a | N/a | N/a | N/a | N/a | N/a | N/a | N/a | N/a | 0 | Air Voids | % | 6.2 | 5.1
65 | 16 | Yes | Quartzite | 0.4 | NS | 2.99 | 5.3 | 21.8 | 35.75 | 38.9 | 57.35 | 73.04 | 97.23 | NS | 60/70 | PP | Physical | Shredded | Fine | 2.5 | Dry | No | NS | NS | NS | No | No | No | 8 | Air Voids | % | 5.5 | 3.6
68 | 17 | Yes | Quartzite | 0.4 | NS | 2.99 | 5.3 | 21.8 | 35.75 | 38.9 | 57.35 | 73.04 | 97.23 | NS | 60/70 | PP | Physical | Shredded | Fine | 2.5 | Dry | No | NS | NS | NS | No | No | No | 15 | Air Voids | % | 5.5 | 2.9
74 | 18 | No | Quartzite | 0.4 | NS | 2.99 | 5.3 | 21.8 | 35.75 | 38.9 | 57.35 | 73.04 | 97.23 | NS | 60/70 | No addition | N/a | N/a | N/a | N/a | N/a | N/a | N/a | N/a | N/a | N/a | N/a | N/a | N/a | Air Voids | % | 5 | 4.55
75 | 19 | No | Quartzite | 0.4 | NS | 2.99 | 5.3 | 21.8 | 35.75 | 38.9 | 57.35 | 73.04 | 97.23 | NS | 60/70 | No addition | N/a | N/a | N/a | N/a | N/a | N/a | N/a | N/a | N/a | N/a | N/a | N/a | N/a | Air Voids | % | 5.5 | 3.62
76 | 20 | No | Quartzite | 0.4 | NS | 2.99 | 5.3 | 21.8 | 35.75 | 38.9 | 57.35 | 73.04 | 97.23 | NS | 60/70 | No addition | N/a | N/a | N/a | N/a | N/a | N/a | N/a | N/a | N/a | N/a | N/a | N/a | N/a | Air Voids | % | 6 | 2.79
93 | 21 | Yes | NS | 0.5 | 2.65 | 9 | 13 | 14 | 20 | 24 | 47 | 90 | 100 | Portland Cement | 60/70 | Plastic Mix | Physical | Shredded | Fine | 2.5 | Dry | No | NS | 155 | NS | No | No | No | 90.49774 | Air Voids | % | 6.63 | 4.18
94 | 22 | Yes | NS | 0.5 | 2.65 | 9 | 13 | 14 | 20 | 24 | 47 | 90 | 100 | Portland Cement | 60/70 | Plastic Mix | Physical | Shredded | Fine | 2.5 | Dry | No | NS | 155 | NS | No | No | No | 105.5807 | Air Voids | % | 6.63 | 4.08
95 | 23 | Yes | NS | 0.5 | 2.65 | 9 | 13 | 14 | 20 | 24 | 47 | 90 | 100 | Portland Cement | 60/70 | Plastic Mix | Physical | Shredded | Fine | 2.5 | Dry | No | NS | 155 | NS | No | No | No | 120.6637 | Air Voids | % | 6.63 | 3.92
96 | 24 | Yes | NS | 0.5 | 2.65 | 9 | 13 | 14 | 20 | 24 | 47 | 90 | 100 | Portland Cement | 60/70 | Plastic Mix | Physical | Shredded | Fine | 2.5 | Dry | No | NS | 155 | NS | No | No | No | 135.7466 | Air Voids | % | 6.63 | 3.78
104 | 25 | Yes | NS | 0.5 | 2.65 | 9 | 13 | 14 | 20 | 24 | 47 | 90 | 100 | Portland Cement | 60/70 | Plastic Mix | Physical | Shredded | Fine | 2.5 | Dry | No | NS | 155 | NS | No | No | No | 150.8296 | Air Voids | % | 6.63 | 3.29
105 | 26 | Yes | NS | 0.5 | 2.65 | 9 | 13 | 14 | 20 | 24 | 47 | 90 | 100 | Portland Cement | 60/70 | Plastic Mix | Physical | Shredded | Fine | 2.5 | Dry | No | NS | 155 | NS | No | No | No | 165.9125 | Air Voids | % | 6.63 | 3.12
106 | 27 | Yes | NS | 0.5 | 2.65 | 9 | 13 | 14 | 20 | 24 | 47 | 90 | 100 | Portland Cement | 60/70 | Plastic Mix | Physical | Shredded | Fine | 2.5 | Dry | No | NS | 155 | NS | No | No | No | 180.9955 | Air Voids | % | 6.63 | 2.94
117 | 28 | No | NS | 0.5 | 2.65 | 9 | 13 | 14 | 20 | 24 | 47 | 90 | 100 | Portland Cement | 60/70 | No addition | N/a | N/a | N/a | N/a | N/a | N/a | N/a | N/a | N/a | N/a | N/a | N/a | N/a | Air Voids | % | 6.63 | 4.2
132 | 29 | Yes | NS | NS | 2.72 | 4.99 | 12.01 | 19.78 | 35.86 | 49.54 | 67.84 | 78 | 95.19 | Calcium Carbonate (CaCo_3) | 80/100 | PE | Physical | Pellets | Fine | N/a | Wet | No | 3000 | 170 | 2 | No | No | No | 1 | Air Voids | % | 5.2 | 3.89
133 | 30 | Yes | NS | NS | 2.72 | 4.99 | 12.01 | 19.78 | 35.86 | 49.54 | 67.84 | 78 | 95.19 | Calcium Carbonate (CaCo_3) | 80/100 | PE | Physical | Pellets | Fine | N/a | Wet | No | 3000 | 170 | 2 | No | No | No | 3 | Air Voids | % | 5.2 | 3.81
134 | 31 | Yes | NS | NS | 2.72 | 4.99 | 12.01 | 19.78 | 35.86 | 49.54 | 67.84 | 78 | 95.19 | Calcium Carbonate (CaCo_3) | 80/100 | PE | Physical | Pellets | Fine | N/a | Wet | No | 3000 | 170 | 2 | No | No | No | 7 | Air Voids | % | 5.2 | 3.21
143 | 32 | Yes | NS | NS | 2.72 | 4.99 | 12.01 | 19.78 | 35.86 | 49.54 | 67.84 | 78 | 95.19 | Calcium Carbonate (CaCo_3) | 80/100 | PE | Physical | Pellets | Fine | N/a | Wet | No | 3000 | 170 | 2 | No | No | No | 5 | Air Voids | % | 5.2 | 3.6
144 | 33 | No | NS | NS | 2.72 | 4.99 | 12.01 | 19.78 | 35.86 | 49.54 | 67.84 | 78 | 95.19 | Calcium Carbonate (CaCo_3) | 80/100 | No addition | N/a | N/a | N/a | N/a | N/a | N/a | N/a | N/a | N/a | N/a | N/a | N/a | N/a | Air Voids | % | 5.2 | 4
150 | 34 | Yes | NS | 1.22 | 2.71 | 5.96 | 12.5 | 23.11 | 43.02 | 56.98 | 68.6 | 80.38 | 100 | NS | 85/100 | PE | Physical | Pellets | NS | NS | Wet | No | N/a | 185 | NS | No | No | No | 6 | Air Voids | % | 5.2 | 4.28
155 | 35 | Yes | NS | 1.22 | 2.71 | 5.96 | 12.5 | 23.11 | 43.02 | 56.98 | 68.6 | 80.38 | 100 | NS | 85/100 | PE | Physical | Shredded | NS | NS | Dry | No | NS | NS | NS | No | No | No | 12 | Air Voids | % | 5.5 | 4.19
160 | 36 | No | NS | 1.22 | 2.71 | 5.96 | 12.5 | 23.11 | 43.02 | 56.98 | 68.6 | 80.38 | 100 | NS | 60/70 | No addition | N/a | N/a | N/a | N/a | N/a | N/a | N/a | N/a | N/a | N/a | N/a | N/a | N/a | Air Voids | % | 5.1 | 3.73
260 | 37 | Yes | Granite | 0.77 | NS | 4.62 | 10.15 | 14.77 | 29.85 | 41.54 | 59.85 | 69.38 | 84.46 | NS | 60/70 | PE | Physical | Shredded | Coarse | 5 | Wet | Yes | 2000 | 150 | 0.25 | No | No | No | 0.5 | Air Voids | % | 4.86 | 3.45
261 | 38 | Yes | Granite | 0.77 | NS | 4.62 | 10.15 | 14.77 | 29.85 | 41.54 | 59.85 | 69.38 | 84.46 | NS | 60/70 | PE | Physical | Shredded | Coarse | 5 | Wet | Yes | 2000 | 150 | 0.25 | No | No | No | 1 | Air Voids | % | 4.86 | 3.4
262 | 39 | Yes | Granite | 0.77 | NS | 4.62 | 10.15 | 14.77 | 29.85 | 41.54 | 59.85 | 69.38 | 84.46 | NS | 60/70 | PE | Physical | Shredded | Coarse | 5 | Wet | Yes | 2000 | 150 | 0.25 | No | No | No | 1.5 | Air Voids | % | 4.86 | 3.37
263 | 40 | Yes | Granite | 0.77 | NS | 4.62 | 10.15 | 14.77 | 29.85 | 41.54 | 59.85 | 69.38 | 84.46 | NS | 60/70 | PE | Physical | Shredded | Coarse | 5 | Wet | Yes | 2000 | 150 | 0.25 | No | No | No | 2 | Air Voids | % | 4.86 | 3.36
264 | 41 | Yes | Granite | 0.77 | NS | 4.62 | 10.15 | 14.77 | 29.85 | 41.54 | 59.85 | 69.38 | 84.46 | NS | 60/70 | PE | Physical | Shredded | Coarse | 5 | Wet | Yes | 2000 | 150 | 0.25 | No | No | No | 2.5 | Air Voids | % | 4.86 | 3.36
265 | 42 | Yes | Granite | 0.77 | NS | 4.62 | 10.15 | 14.77 | 29.85 | 41.54 | 59.85 | 69.38 | 84.46 | NS | 60/70 | PE | Physical | Shredded | Coarse | 5 | Wet | Yes | 2000 | 150 | 0.25 | No | No | No | 3 | Air Voids | % | 4.86 | 3.3
266 | 43 | Yes | Granite | 0.77 | NS | 4.62 | 10.15 | 14.77 | 29.85 | 41.54 | 59.85 | 69.38 | 84.46 | NS | 60/70 | PE | Physical | Shredded | Coarse | 5 | Wet | Yes | 2000 | 150 | 0.25 | No | No | No | 3.5 | Air Voids | % | 4.86 | 3.21
267 | 44 | Yes | Granite | 0.77 | NS | 4.62 | 10.15 | 14.77 | 29.85 | 41.54 | 59.85 | 69.38 | 84.46 | NS | 60/70 | PE | Physical | Shredded | Coarse | 5 | Wet | Yes | 2000 | 150 | 0.25 | No | No | No | 4 | Air Voids | % | 4.86 | 3.22
268 | 45 | Yes | Quartzite | 1.16 | NS | 4.62 | 10.15 | 14.77 | 29.85 | 41.54 | 59.85 | 69.38 | 84.46 | NS | 60/70 | PE | Physical | Shredded | Coarse | 5 | Wet | Yes | 2000 | 150 | 0.25 | No | No | No | 0.5 | Air Voids | % | 4.8 | 3.64
269 | 46 | Yes | Quartzite | 1.16 | NS | 4.62 | 10.15 | 14.77 | 29.85 | 41.54 | 59.85 | 69.38 | 84.46 | NS | 60/70 | PE | Physical | Shredded | Coarse | 5 | Wet | Yes | 2000 | 150 | 0.25 | No | No | No | 1 | Air Voids | % | 4.8 | 3.63
270 | 47 | Yes | Quartzite | 1.16 | NS | 4.62 | 10.15 | 14.77 | 29.85 | 41.54 | 59.85 | 69.38 | 84.46 | NS | 60/70 | PE | Physical | Shredded | Coarse | 5 | Wet | Yes | 2000 | 150 | 0.25 | No | No | No | 1.5 | Air Voids | % | 4.8 | 3.61
271 | 48 | Yes | Quartzite | 1.16 | NS | 4.62 | 10.15 | 14.77 | 29.85 | 41.54 | 59.85 | 69.38 | 84.46 | NS | 60/70 | PE | Physical | Shredded | Coarse | 5 | Wet | Yes | 2000 | 150 | 0.25 | No | No | No | 2 | Air Voids | % | 4.8 | 3.63
272 | 49 | Yes | Quartzite | 1.16 | NS | 4.62 | 10.15 | 14.77 | 29.85 | 41.54 | 59.85 | 69.38 | 84.46 | NS | 60/70 | PE | Physical | Shredded | Coarse | 5 | Wet | Yes | 2000 | 150 | 0.25 | No | No | No | 2.5 | Air Voids | % | 4.8 | 3.59
273 | 50 | Yes | Quartzite | 1.16 | NS | 4.62 | 10.15 | 14.77 | 29.85 | 41.54 | 59.85 | 69.38 | 84.46 | NS | 60/70 | PE | Physical | Shredded | Coarse | 5 | Wet | Yes | 2000 | 150 | 0.25 | No | No | No | 3 | Air Voids | % | 4.8 | 3.57
274 | 51 | Yes | Quartzite | 1.16 | NS | 4.62 | 10.15 | 14.77 | 29.85 | 41.54 | 59.85 | 69.38 | 84.46 | NS | 60/70 | PE | Physical | Shredded | Coarse | 5 | Wet | Yes | 2000 | 150 | 0.25 | No | No | No | 3.5 | Air Voids | % | 4.8 | 3.44
275 | 52 | Yes | Quartzite | 1.16 | NS | 4.62 | 10.15 | 14.77 | 29.85 | 41.54 | 59.85 | 69.38 | 84.46 | NS | 60/70 | PE | Physical | Shredded | Coarse | 5 | Wet | Yes | 2000 | 150 | 0.25 | No | No | No | 4 | Air Voids | % | 4.8 | 3.42
276 | 53 | Yes | Limestone | 3.04 | NS | 4.62 | 10.15 | 14.77 | 29.85 | 41.54 | 59.85 | 69.38 | 84.46 | NS | 60/70 | PE | Physical | Shredded | Coarse | 5 | Wet | Yes | 2000 | 150 | 0.25 | No | No | No | 0.5 | Air Voids | % | 5.4 | 3.95
277 | 54 | Yes | Limestone | 3.04 | NS | 4.62 | 10.15 | 14.77 | 29.85 | 41.54 | 59.85 | 69.38 | 84.46 | NS | 60/70 | PE | Physical | Shredded | Coarse | 5 | Wet | Yes | 2000 | 150 | 0.25 | No | No | No | 1 | Air Voids | % | 5.4 | 3.57
278 | 55 | Yes | Limestone | 3.04 | NS | 4.62 | 10.15 | 14.77 | 29.85 | 41.54 | 59.85 | 69.38 | 84.46 | NS | 60/70 | PE | Physical | Shredded | Coarse | 5 | Wet | Yes | 2000 | 150 | 0.25 | No | No | No | 1.5 | Air Voids | % | 5.4 | 3.41
279 | 56 | Yes | Limestone | 3.04 | NS | 4.62 | 10.15 | 14.77 | 29.85 | 41.54 | 59.85 | 69.38 | 84.46 | NS | 60/70 | PE | Physical | Shredded | Coarse | 5 | Wet | Yes | 2000 | 150 | 0.25 | No | No | No | 2 | Air Voids | % | 5.4 | 3.32
280 | 57 | Yes | Limestone | 3.04 | NS | 4.62 | 10.15 | 14.77 | 29.85 | 41.54 | 59.85 | 69.38 | 84.46 | NS | 60/70 | PE | Physical | Shredded | Coarse | 5 | Wet | Yes | 2000 | 150 | 0.25 | No | No | No | 2.5 | Air Voids | % | 5.4 | 3.13
281 | 58 | Yes | Limestone | 3.04 | NS | 4.62 | 10.15 | 14.77 | 29.85 | 41.54 | 59.85 | 69.38 | 84.46 | NS | 60/70 | PE | Physical | Shredded | Coarse | 5 | Wet | Yes | 2000 | 150 | 0.25 | No | No | No | 3 | Air Voids | % | 5.4 | 3.02
282 | 59 | Yes | Limestone | 3.04 | NS | 4.62 | 10.15 | 14.77 | 29.85 | 41.54 | 59.85 | 69.38 | 84.46 | NS | 60/70 | PE | Physical | Shredded | Coarse | 5 | Wet | Yes | 2000 | 150 | 0.25 | No | No | No | 3.5 | Air Voids | % | 5.4 | 2.94
283 | 60 | Yes | Limestone | 3.04 | NS | 4.62 | 10.15 | 14.77 | 29.85 | 41.54 | 59.85 | 69.38 | 84.46 | NS | 60/70 | PE | Physical | Shredded | Coarse | 5 | Wet | Yes | 2000 | 150 | 0.25 | No | No | No | 4 | Air Voids | % | 5.4 | 2.86
284 | 61 | Yes | Pumice | 2.15 | NS | 4.62 | 10.15 | 14.77 | 29.85 | 41.54 | 59.85 | 69.38 | 84.46 | NS | 60/70 | PE | Physical | Shredded | Coarse | 5 | Wet | Yes | 2000 | 150 | 0.25 | No | No | No | 0.5 | Air Voids | % | 5.5 | 4.06
285 | 62 | Yes | Pumice | 2.15 | NS | 4.62 | 10.15 | 14.77 | 29.85 | 41.54 | 59.85 | 69.38 | 84.46 | NS | 60/70 | PE | Physical | Shredded | Coarse | 5 | Wet | Yes | 2000 | 150 | 0.25 | No | No | No | 1 | Air Voids | % | 5.5 | 3.64
286 | 63 | Yes | Pumice | 2.15 | NS | 4.62 | 10.15 | 14.77 | 29.85 | 41.54 | 59.85 | 69.38 | 84.46 | NS | 60/70 | PE | Physical | Shredded | Coarse | 5 | Wet | Yes | 2000 | 150 | 0.25 | No | No | No | 1.5 | Air Voids | % | 5.5 | 3.46
287 | 64 | Yes | Pumice | 2.15 | NS | 4.62 | 10.15 | 14.77 | 29.85 | 41.54 | 59.85 | 69.38 | 84.46 | NS | 60/70 | PE | Physical | Shredded | Coarse | 5 | Wet | Yes | 2000 | 150 | 0.25 | No | No | No | 2 | Air Voids | % | 5.5 | 3.25
288 | 65 | Yes | Pumice | 2.15 | NS | 4.62 | 10.15 | 14.77 | 29.85 | 41.54 | 59.85 | 69.38 | 84.46 | NS | 60/70 | PE | Physical | Shredded | Coarse | 5 | Wet | Yes | 2000 | 150 | 0.25 | No | No | No | 2.5 | Air Voids | % | 5.5 | 3.04
289 | 66 | Yes | Pumice | 2.15 | NS | 4.62 | 10.15 | 14.77 | 29.85 | 41.54 | 59.85 | 69.38 | 84.46 | NS | 60/70 | PE | Physical | Shredded | Coarse | 5 | Wet | Yes | 2000 | 150 | 0.25 | No | No | No | 3 | Air Voids | % | 5.5 | 2.84
290 | 67 | Yes | Pumice | 2.15 | NS | 4.62 | 10.15 | 14.77 | 29.85 | 41.54 | 59.85 | 69.38 | 84.46 | NS | 60/70 | PE | Physical | Shredded | Coarse | 5 | Wet | Yes | 2000 | 150 | 0.25 | No | No | No | 3.5 | Air Voids | % | 5.5 | 2.59
291 | 68 | Yes | Pumice | 2.15 | NS | 4.62 | 10.15 | 14.77 | 29.85 | 41.54 | 59.85 | 69.38 | 84.46 | NS | 60/70 | PE | Physical | Shredded | Coarse | 5 | Wet | Yes | 2000 | 150 | 0.25 | No | No | No | 4 | Air Voids | % | 5.5 | 2.35
292 | 69 | Yes | Granite | 0.77 | NS | 4.62 | 10.15 | 14.77 | 29.85 | 41.54 | 59.85 | 69.38 | 84.46 | NS | 80/100 | PE | Physical | Shredded | Coarse | 5 | Wet | Yes | 2000 | 150 | 0.25 | No | No | No | 0.5 | Air Voids | % | 5 | 3.76
293 | 70 | Yes | Granite | 0.77 | NS | 4.62 | 10.15 | 14.77 | 29.85 | 41.54 | 59.85 | 69.38 | 84.46 | NS | 80/100 | PE | Physical | Shredded | Coarse | 5 | Wet | Yes | 2000 | 150 | 0.25 | No | No | No | 1 | Air Voids | % | 5 | 3.62
294 | 71 | Yes | Granite | 0.77 | NS | 4.62 | 10.15 | 14.77 | 29.85 | 41.54 | 59.85 | 69.38 | 84.46 | NS | 80/100 | PE | Physical | Shredded | Coarse | 5 | Wet | Yes | 2000 | 150 | 0.25 | No | No | No | 1.5 | Air Voids | % | 5 | 3.63
295 | 72 | Yes | Granite | 0.77 | NS | 4.62 | 10.15 | 14.77 | 29.85 | 41.54 | 59.85 | 69.38 | 84.46 | NS | 80/100 | PE | Physical | Shredded | Coarse | 5 | Wet | Yes | 2000 | 150 | 0.25 | No | No | No | 2 | Air Voids | % | 5 | 3.55
296 | 73 | Yes | Granite | 0.77 | NS | 4.62 | 10.15 | 14.77 | 29.85 | 41.54 | 59.85 | 69.38 | 84.46 | NS | 80/100 | PE | Physical | Shredded | Coarse | 5 | Wet | Yes | 2000 | 150 | 0.25 | No | No | No | 2.5 | Air Voids | % | 5 | 3.46
297 | 74 | Yes | Granite | 0.77 | NS | 4.62 | 10.15 | 14.77 | 29.85 | 41.54 | 59.85 | 69.38 | 84.46 | NS | 80/100 | PE | Physical | Shredded | Coarse | 5 | Wet | Yes | 2000 | 150 | 0.25 | No | No | No | 3 | Air Voids | % | 5 | 3.46
298 | 75 | Yes | Quartzite | 1.16 | NS | 4.62 | 10.15 | 14.77 | 29.85 | 41.54 | 59.85 | 69.38 | 84.46 | NS | 80/100 | PE | Physical | Shredded | Coarse | 5 | Wet | Yes | 2000 | 150 | 0.25 | No | No | No | 0.5 | Air Voids | % | 4.78 | 3.63
299 | 76 | Yes | Quartzite | 1.16 | NS | 4.62 | 10.15 | 14.77 | 29.85 | 41.54 | 59.85 | 69.38 | 84.46 | NS | 80/100 | PE | Physical | Shredded | Coarse | 5 | Wet | Yes | 2000 | 150 | 0.25 | No | No | No | 1 | Air Voids | % | 4.78 | 3.32
300 | 77 | Yes | Quartzite | 1.16 | NS | 4.62 | 10.15 | 14.77 | 29.85 | 41.54 | 59.85 | 69.38 | 84.46 | NS | 80/100 | PE | Physical | Shredded | Coarse | 5 | Wet | Yes | 2000 | 150 | 0.25 | No | No | No | 1.5 | Air Voids | % | 4.78 | 3.22
301 | 78 | Yes | Quartzite | 1.16 | NS | 4.62 | 10.15 | 14.77 | 29.85 | 41.54 | 59.85 | 69.38 | 84.46 | NS | 80/100 | PE | Physical | Shredded | Coarse | 5 | Wet | Yes | 2000 | 150 | 0.25 | No | No | No | 2 | Air Voids | % | 4.78 | 3.15
302 | 79 | Yes | Quartzite | 1.16 | NS | 4.62 | 10.15 | 14.77 | 29.85 | 41.54 | 59.85 | 69.38 | 84.46 | NS | 80/100 | PE | Physical | Shredded | Coarse | 5 | Wet | Yes | 2000 | 150 | 0.25 | No | No | No | 2.5 | Air Voids | % | 4.78 | 3.06
303 | 80 | Yes | Quartzite | 1.16 | NS | 4.62 | 10.15 | 14.77 | 29.85 | 41.54 | 59.85 | 69.38 | 84.46 | NS | 80/100 | PE | Physical | Shredded | Coarse | 5 | Wet | Yes | 2000 | 150 | 0.25 | No | No | No | 3 | Air Voids | % | 4.78 | 2.93
304 | 81 | Yes | Quartzite | 1.16 | NS | 4.62 | 10.15 | 14.77 | 29.85 | 41.54 | 59.85 | 69.38 | 84.46 | NS | 80/100 | PE | Physical | Shredded | Coarse | 5 | Wet | Yes | 2000 | 150 | 0.25 | No | No | No | 3.5 | Air Voids | % | 4.78 | 2.64
305 | 82 | Yes | Quartzite | 1.16 | NS | 4.62 | 10.15 | 14.77 | 29.85 | 41.54 | 59.85 | 69.38 | 84.46 | NS | 80/100 | PE | Physical | Shredded | Coarse | 5 | Wet | Yes | 2000 | 150 | 0.25 | No | No | No | 4 | Air Voids | % | 4.78 | 2.36
306 | 83 | Yes | Limestone | 3.04 | NS | 4.62 | 10.15 | 14.77 | 29.85 | 41.54 | 59.85 | 69.38 | 84.46 | NS | 80/100 | PE | Physical | Shredded | Coarse | 5 | Wet | Yes | 2000 | 150 | 0.25 | No | No | No | 0.5 | Air Voids | % | 5.6 | 3.86
307 | 84 | Yes | Limestone | 3.04 | NS | 4.62 | 10.15 | 14.77 | 29.85 | 41.54 | 59.85 | 69.38 | 84.46 | NS | 80/100 | PE | Physical | Shredded | Coarse | 5 | Wet | Yes | 2000 | 150 | 0.25 | No | No | No | 1 | Air Voids | % | 5.6 | 3.53
308 | 85 | Yes | Limestone | 3.04 | NS | 4.62 | 10.15 | 14.77 | 29.85 | 41.54 | 59.85 | 69.38 | 84.46 | NS | 80/100 | PE | Physical | Shredded | Coarse | 5 | Wet | Yes | 2000 | 150 | 0.25 | No | No | No | 1.5 | Air Voids | % | 5.6 | 3.46
309 | 86 | Yes | Limestone | 3.04 | NS | 4.62 | 10.15 | 14.77 | 29.85 | 41.54 | 59.85 | 69.38 | 84.46 | NS | 80/100 | PE | Physical | Shredded | Coarse | 5 | Wet | Yes | 2000 | 150 | 0.25 | No | No | No | 2 | Air Voids | % | 5.6 | 3.36
310 | 87 | Yes | Limestone | 3.04 | NS | 4.62 | 10.15 | 14.77 | 29.85 | 41.54 | 59.85 | 69.38 | 84.46 | NS | 80/100 | PE | Physical | Shredded | Coarse | 5 | Wet | Yes | 2000 | 150 | 0.25 | No | No | No | 2.5 | Air Voids | % | 5.6 | 3.22
311 | 88 | Yes | Limestone | 3.04 | NS | 4.62 | 10.15 | 14.77 | 29.85 | 41.54 | 59.85 | 69.38 | 84.46 | NS | 80/100 | PE | Physical | Shredded | Coarse | 5 | Wet | Yes | 2000 | 150 | 0.25 | No | No | No | 3 | Air Voids | % | 5.6 | 3.05
312 | 89 | Yes | Limestone | 3.04 | NS | 4.62 | 10.15 | 14.77 | 29.85 | 41.54 | 59.85 | 69.38 | 84.46 | NS | 80/100 | PE | Physical | Shredded | Coarse | 5 | Wet | Yes | 2000 | 150 | 0.25 | No | No | No | 3.5 | Air Voids | % | 5.6 | 3.01
313 | 90 | Yes | Limestone | 3.04 | NS | 4.62 | 10.15 | 14.77 | 29.85 | 41.54 | 59.85 | 69.38 | 84.46 | NS | 80/100 | PE | Physical | Shredded | Coarse | 5 | Wet | Yes | 2000 | 150 | 0.25 | No | No | No | 4 | Air Voids | % | 5.6 | 2.94
314 | 91 | Yes | Pumice | 2.15 | NS | 4.62 | 10.15 | 14.77 | 29.85 | 41.54 | 59.85 | 69.38 | 84.46 | NS | 80/100 | PE | Physical | Shredded | Coarse | 5 | Wet | Yes | 2000 | 150 | 0.25 | No | No | No | 0.5 | Air Voids | % | 5.3 | 4.49
315 | 92 | Yes | Pumice | 2.15 | NS | 4.62 | 10.15 | 14.77 | 29.85 | 41.54 | 59.85 | 69.38 | 84.46 | NS | 80/100 | PE | Physical | Shredded | Coarse | 5 | Wet | Yes | 2000 | 150 | 0.25 | No | No | No | 1 | Air Voids | % | 5.3 | 3.81
316 | 93 | Yes | Pumice | 2.15 | NS | 4.62 | 10.15 | 14.77 | 29.85 | 41.54 | 59.85 | 69.38 | 84.46 | NS | 80/100 | PE | Physical | Shredded | Coarse | 5 | Wet | Yes | 2000 | 150 | 0.25 | No | No | No | 1.5 | Air Voids | % | 5.3 | 3.68
317 | 94 | Yes | Pumice | 2.15 | NS | 4.62 | 10.15 | 14.77 | 29.85 | 41.54 | 59.85 | 69.38 | 84.46 | NS | 80/100 | PE | Physical | Shredded | Coarse | 5 | Wet | Yes | 2000 | 150 | 0.25 | No | No | No | 2 | Air Voids | % | 5.3 | 3.69
318 | 95 | Yes | Pumice | 2.15 | NS | 4.62 | 10.15 | 14.77 | 29.85 | 41.54 | 59.85 | 69.38 | 84.46 | NS | 80/100 | PE | Physical | Shredded | Coarse | 5 | Wet | Yes | 2000 | 150 | 0.25 | No | No | No | 2.5 | Air Voids | % | 5.3 | 3.59
319 | 96 | Yes | Pumice | 2.15 | NS | 4.62 | 10.15 | 14.77 | 29.85 | 41.54 | 59.85 | 69.38 | 84.46 | NS | 80/100 | PE | Physical | Shredded | Coarse | 5 | Wet | Yes | 2000 | 150 | 0.25 | No | No | No | 3 | Air Voids | % | 5.3 | 3.57
320 | 97 | Yes | Pumice | 2.15 | NS | 4.62 | 10.15 | 14.77 | 29.85 | 41.54 | 59.85 | 69.38 | 84.46 | NS | 80/100 | PE | Physical | Shredded | Coarse | 5 | Wet | Yes | 2000 | 150 | 0.25 | No | No | No | 3.5 | Air Voids | % | 5.3 | 3.52
321 | 98 | Yes | Pumice | 2.15 | NS | 4.62 | 10.15 | 14.77 | 29.85 | 41.54 | 59.85 | 69.38 | 84.46 | NS | 80/100 | PE | Physical | Shredded | Coarse | 5 | Wet | Yes | 2000 | 150 | 0.25 | No | No | No | 4 | Air Voids | % | 5.3 | 3.46
330 | 99 | No | Granite | 0.77 | NS | 4.62 | 10.15 | 14.77 | 29.85 | 41.54 | 59.85 | 69.38 | 84.46 | NS | 60/70 | No addition | N/a | N/a | N/a | N/a | N/a | N/a | N/a | N/a | N/a | N/a | N/a | N/a | N/a | Air Voids | % | 4.86 | 3.5
331 | 100 | No | Quartzite | 1.16 | NS | 4.62 | 10.15 | 14.77 | 29.85 | 41.54 | 59.85 | 69.38 | 84.46 | NS | 60/70 | No addition | N/a | N/a | N/a | N/a | N/a | N/a | N/a | N/a | N/a | N/a | N/a | N/a | N/a | Air Voids | % | 4.8 | 3.66
332 | 101 | No | Limestone | 3.04 | NS | 4.62 | 10.15 | 14.77 | 29.85 | 41.54 | 59.85 | 69.38 | 84.46 | NS | 60/70 | No addition | N/a | N/a | N/a | N/a | N/a | N/a | N/a | N/a | N/a | N/a | N/a | N/a | N/a | Air Voids | % | 5.4 | 4.39
333 | 102 | No | Pumice | 2.15 | NS | 4.62 | 10.15 | 14.77 | 29.85 | 41.54 | 59.85 | 69.38 | 84.46 | NS | 60/70 | No addition | N/a | N/a | N/a | N/a | N/a | N/a | N/a | N/a | N/a | N/a | N/a | N/a | N/a | Air Voids | % | 5.5 | 4.5
342 | 103 | No | Granite | 0.77 | NS | 4.62 | 10.15 | 14.77 | 29.85 | 41.54 | 59.85 | 69.38 | 84.46 | NS | 80/100 | No addition | N/a | N/a | N/a | N/a | N/a | N/a | N/a | N/a | N/a | N/a | N/a | N/a | N/a | Air Voids | % | 5 | 5
343 | 104 | No | Quartzite | 1.16 | NS | 4.62 | 10.15 | 14.77 | 29.85 | 41.54 | 59.85 | 69.38 | 84.46 | NS | 80/100 | No addition | N/a | N/a | N/a | N/a | N/a | N/a | N/a | N/a | N/a | N/a | N/a | N/a | N/a | Air Voids | % | 4.78 | 4.78
344 | 105 | No | Limestone | 3.04 | NS | 4.62 | 10.15 | 14.77 | 29.85 | 41.54 | 59.85 | 69.38 | 84.46 | NS | 80/100 | No addition | N/a | N/a | N/a | N/a | N/a | N/a | N/a | N/a | N/a | N/a | N/a | N/a | N/a | Air Voids | % | 5.6 | 5.6
345 | 106 | No | Pumice | 2.15 | NS | 4.62 | 10.15 | 14.77 | 29.85 | 41.54 | 59.85 | 69.38 | 84.46 | NS | 80/100 | No addition | N/a | N/a | N/a | N/a | N/a | N/a | N/a | N/a | N/a | N/a | N/a | N/a | N/a | Air Voids | % | 5.3 | 5.3
468 | 107 | Yes | Granite | NS | NS | 5.98 | 16.28 | 21.25 | 38.8 | 54.83 | 69.97 | 81.42 | 100 | Limestone | 80/100 | PP | Physical | Pellets | Coarse | 7.5 | Dry | No | N/a | 160 | N/a | Yes | No | No | 120 | Air Voids | % | 5 | 7.5
469 | 108 | Yes | Granite | NS | NS | 5.98 | 16.28 | 21.25 | 38.8 | 54.83 | 69.97 | 81.42 | 100 | Limestone | 80/100 | PP | Physical | Pellets | Coarse | 7.5 | Dry | No | N/a | 160 | N/a | Yes | No | No | 80 | Air Voids | % | 5 | 7.4
470 | 109 | Yes | Granite | NS | NS | 5.98 | 16.28 | 21.25 | 38.8 | 54.83 | 69.97 | 81.42 | 100 | Limestone | 80/100 | PP | Physical | Pellets | Coarse | 7.5 | Dry | No | N/a | 160 | N/a | Yes | No | No | 40 | Air Voids | % | 5 | 6
471 | 110 | Yes | Granite | NS | NS | 5.98 | 16.28 | 21.25 | 38.8 | 54.83 | 69.97 | 81.42 | 100 | Limestone | 80/100 | PE | Physical | Shredded | Fibers | 5 | Dry | No | N/a | 160 | N/a | No | No | No | 40 | Air Voids | % | 5 | 5.5
472 | 111 | Yes | Granite | NS | NS | 5.98 | 16.28 | 21.25 | 38.8 | 54.83 | 69.97 | 81.42 | 100 | Limestone | 80/100 | PE | Physical | Shredded | Fibers | 5 | Dry | No | N/a | 160 | N/a | No | No | No | 80 | Air Voids | % | 5 | 5.4
509 | 112 | Yes | Granite | NS | NS | 5.98 | 16.28 | 21.25 | 38.8 | 54.83 | 69.97 | 81.42 | 100 | Limestone | 80/100 | PE | Physical | Pellets | Coarse | 4 | Dry | No | N/a | 160 | N/a | Yes | No | No | 80 | Air Voids | % | 5 | 5.1
510 | 113 | Yes | Granite | NS | NS | 5.98 | 16.28 | 21.25 | 38.8 | 54.83 | 69.97 | 81.42 | 100 | Limestone | 80/100 | PE | Physical | Fibers | Coarse | 5 | Dry | No | N/a | 160 | N/a | No | No | No | 120 | Air Voids | % | 5 | 5
514 | 114 | Yes | Granite | NS | NS | 5.98 | 16.28 | 21.25 | 38.8 | 54.83 | 69.97 | 81.42 | 100 | Limestone | 80/100 | PE | Physical | Pellets | Coarse | 4 | Dry | No | N/a | 160 | N/a | Yes | No | No | 120 | Air Voids | % | 5 | 3.9
519 | 115 | Yes | Granite | NS | NS | 5.98 | 16.28 | 21.25 | 38.8 | 54.83 | 69.97 | 81.42 | 100 | Limestone | 80/100 | PE | Physical | Pellets | Coarse | 4 | Dry | No | N/a | 160 | N/a | Yes | No | No | 40 | Air Voids | % | 5 | 3.3
520 | 116 | No | Granite | NS | NS | 5.98 | 16.28 | 21.25 | 38.8 | 54.83 | 69.97 | 81.42 | 100 | Limestone | 80/100 | No addition | N/a | N/a | N/a | N/a | N/a | N/a | N/a | N/a | N/a | N/a | N/a | N/a | N/a | Air Voids | % | 5 | 4.2
526 | 117 | Yes | Granite | NS | NS | 5.98 | 16.28 | 21.25 | 38.8 | 54.83 | 69.97 | 81.42 | 100 | Limestone | 80/100 | PE | Physical | Shredded | Coarse | 8 | Dry | No | NS | 160 | NS | No | No | No | 122.449 | Air Voids | % | 4.9 | 5.6
527 | 118 | Yes | Granite | NS | NS | 5.98 | 16.28 | 21.25 | 38.8 | 54.83 | 69.97 | 81.42 | 100 | Limestone | 80/100 | PE | Physical | Shredded | Coarse | 8 | Dry | No | NS | 160 | NS | No | No | No | 81.63265 | Air Voids | % | 4.9 | 5
528 | 119 | Yes | Granite | NS | NS | 5.98 | 16.28 | 21.25 | 38.8 | 54.83 | 69.97 | 81.42 | 100 | Limestone | 80/100 | PE | Physical | Shredded | Coarse | 8 | Wet | No | 11000 | 160 | 0.33 | No | No | No | 2 | Air Voids | % | 4.9 | 5.9
529 | 120 | Yes | Granite | NS | NS | 5.98 | 16.28 | 21.25 | 38.8 | 54.83 | 69.97 | 81.42 | 100 | Limestone | 80/100 | PE | Physical | Shredded | Coarse | 8 | Wet | No | 11000 | 160 | 0.33 | No | No | No | 3 | Air Voids | % | 4.9 | 4.9
547 | 121 | Yes | Granite | NS | NS | 5.98 | 16.28 | 21.25 | 38.8 | 54.83 | 69.97 | 81.42 | 100 | Limestone | 80/100 | PE | Physical | Shredded | Coarse | 8 | Dry | No | NS | 160 | NS | No | No | No | 40.81633 | Air Voids | % | 4.9 | 4.5
551 | 122 | No | Granite | NS | NS | 5.98 | 16.28 | 21.25 | 38.8 | 54.83 | 69.97 | 81.42 | 100 | Limestone | 80/100 | No addition | N/a | N/a | N/a | N/a | N/a | N/a | N/a | N/a | N/a | N/a | N/a | N/a | N/a | Air Voids | % | 4.9 | 3.9
574 | 123 | Yes | Limestone | NS | NS | 6.07 | 13.01 | 31.94 | 42.92 | 58.96 | 78.61 | 95.09 | 100 | Portland Cement | 60/70 | PET | Physical | NS | NS | N/a | Wet | No | 4000 | 160 | 1 | No | No | No | 2.5 | Air Voids | % | 4.8 | 3.44
575 | 124 | Yes | Limestone | NS | NS | 6.07 | 13.01 | 31.94 | 42.92 | 58.96 | 78.61 | 95.09 | 100 | Portland Cement | 60/70 | PET | Physical | NS | NS | N/a | Wet | No | 4000 | 160 | 1 | No | No | No | 12.5 | Air Voids | % | 4.8 | 4.18
576 | 125 | Yes | Limestone | NS | NS | 6.07 | 13.01 | 31.94 | 42.92 | 58.96 | 78.61 | 95.09 | 100 | Portland Cement | 60/70 | PET | Physical | NS | NS | N/a | Wet | No | 4000 | 160 | 1 | No | No | No | 15 | Air Voids | % | 4.8 | 4.33
589 | 126 | Yes | Limestone | NS | NS | 6.07 | 13.01 | 31.94 | 42.92 | 58.96 | 78.61 | 95.09 | 100 | Portland Cement | 60/70 | PET | Physical | NS | NS | N/a | Wet | No | 4000 | 160 | 1 | No | No | No | 5 | Air Voids | % | 4.8 | 3.7
590 | 127 | Yes | Limestone | NS | NS | 6.07 | 13.01 | 31.94 | 42.92 | 58.96 | 78.61 | 95.09 | 100 | Portland Cement | 60/70 | PET | Physical | NS | NS | N/a | Wet | No | 4000 | 160 | 1 | No | No | No | 7.5 | Air Voids | % | 4.8 | 3.97
591 | 128 | Yes | Limestone | NS | NS | 6.07 | 13.01 | 31.94 | 42.92 | 58.96 | 78.61 | 95.09 | 100 | Portland Cement | 60/70 | PET | Physical | NS | NS | N/a | Wet | No | 4000 | 160 | 1 | No | No | No | 10 | Air Voids | % | 4.8 | 4.1
592 | 129 | No | Limestone | NS | NS | 6.07 | 13.01 | 31.94 | 42.92 | 58.96 | 78.61 | 95.09 | 100 | Portland Cement | 60/70 | No addition | N/a | N/a | N/a | N/a | N/a | N/a | N/a | N/a | N/a | N/a | N/a | N/a | N/a | Air Voids | % | 4.8 | 3.22
608 | 130 | Yes | Granite | 2.1 | 2.59 | 5 | 13 | NS | 36 | 56 | NS | 95 | 100 | NS | 60/70 | PET | Physical | Fibers | Fine | 0.3 | Dry | No | NS | 140 | NS | No | No | No | 0.5 | Air Voids | % | 5.3 | 4.1
609 | 131 | Yes | Granite | 2.1 | 2.59 | 5 | 13 | NS | 36 | 56 | NS | 95 | 100 | NS | 60/70 | PET | Physical | Fibers | Fine | 0.3 | Dry | No | NS | 140 | NS | No | No | No | 1 | Air Voids | % | 5.3 | 4.2
610 | 132 | Yes | Granite | 2.1 | 2.59 | 5 | 13 | NS | 36 | 56 | NS | 95 | 100 | NS | 60/70 | PET | Physical | Fibers | Fine | 0.3 | Dry | No | NS | 140 | NS | No | No | No | 1.5 | Air Voids | % | 5.3 | 4.4
611 | 133 | Yes | Granite | 2.1 | 2.59 | 5 | 13 | NS | 36 | 56 | NS | 95 | 100 | NS | 60/70 | PET | Physical | Fibers | Fine | 0.3 | Dry | No | NS | 140 | NS | No | No | No | 2 | Air Voids | % | 5.3 | 4.5
612 | 134 | Yes | Granite | 2.1 | 2.59 | 5 | 13 | NS | 36 | 56 | NS | 95 | 100 | NS | 60/70 | PET | Physical | Shredded | Fine | 0.8 | Dry | No | NS | 140 | NS | No | No | No | 1 | Air Voids | % | 5.3 | 4
613 | 135 | Yes | Granite | 2.1 | 2.59 | 5 | 13 | NS | 36 | 56 | NS | 95 | 100 | NS | 60/70 | PET | Physical | Shredded | Fine | 0.8 | Dry | No | NS | 140 | NS | No | No | No | 2 | Air Voids | % | 5.3 | 4.3
632 | 136 | No | Granite | 2.1 | 2.59 | 5 | 13 | NS | 36 | 56 | NS | 95 | 100 | NS | 60/70 | No addition | N/a | N/a | N/a | N/a | N/a | N/a | N/a | N/a | N/a | N/a | N/a | N/a | N/a | Air Voids | % | 5.3 | 4.1
645 | 137 | Yes | NS | 1.02 | NS | NS | NS | NS | NS | NS | NS | NS | NS | NS | 50/70 | NS | Physical | Shredded | NS | NS | Dry | No | NS | 175 | 0.03 | No | No | No | 9 | Air Voids | % | 5.6 | 2.16
646 | 138 | Yes | NS | 1.02 | NS | NS | NS | NS | NS | NS | NS | NS | NS | NS | 50/70 | NS | Physical | Shredded | NS | NS | Dry | No | NS | 175 | 0.03 | No | No | No | 9 | Air Voids | % | 6 | 2.1
647 | 139 | Yes | NS | 1.02 | NS | NS | NS | NS | NS | NS | NS | NS | NS | NS | 50/70 | NS | Physical | Shredded | NS | NS | Dry | No | NS | 175 | 0.03 | No | No | No | 8 | Air Voids | % | 5.6 | 2.46
648 | 140 | Yes | NS | 1.02 | NS | NS | NS | NS | NS | NS | NS | NS | NS | NS | 50/70 | NS | Physical | Shredded | NS | NS | Dry | No | NS | 175 | 0.03 | No | No | No | 8 | Air Voids | % | 5.2 | 2.94
649 | 141 | Yes | NS | 1.02 | NS | NS | NS | NS | NS | NS | NS | NS | NS | NS | 50/70 | NS | Physical | Shredded | NS | NS | Dry | No | NS | 175 | 0.03 | No | No | No | 9 | Air Voids | % | 5.2 | 2.96
650 | 142 | Yes | NS | 1.02 | NS | NS | NS | NS | NS | NS | NS | NS | NS | NS | 50/70 | NS | Physical | Shredded | NS | NS | Dry | No | NS | 175 | 0.03 | No | No | No | 7 | Air Voids | % | 5.2 | 3.1
651 | 143 | Yes | NS | 1.02 | NS | NS | NS | NS | NS | NS | NS | NS | NS | NS | 50/70 | NS | Physical | Shredded | NS | NS | Dry | No | NS | 175 | 0.03 | No | No | No | 8 | Air Voids | % | 6 | 2.4
652 | 144 | Yes | NS | 1.02 | NS | NS | NS | NS | NS | NS | NS | NS | NS | NS | 50/70 | NS | Physical | Shredded | NS | NS | Dry | No | NS | 175 | 0.03 | No | No | No | 6 | Air Voids | % | 5.2 | 3.3
707 | 145 | Yes | NS | 1.02 | NS | NS | NS | NS | NS | NS | NS | NS | NS | NS | 50/70 | NS | Physical | Shredded | NS | NS | Dry | No | NS | 175 | 0.03 | No | No | No | 6 | Air Voids | % | 5.6 | 2.82
708 | 146 | Yes | NS | 1.02 | NS | NS | NS | NS | NS | NS | NS | NS | NS | NS | 50/70 | NS | Physical | Shredded | NS | NS | Dry | No | NS | 175 | 0.03 | No | No | No | 7 | Air Voids | % | 5.6 | 2.84
709 | 147 | Yes | NS | 1.02 | NS | NS | NS | NS | NS | NS | NS | NS | NS | NS | 50/70 | NS | Physical | Shredded | NS | NS | Dry | No | NS | 175 | 0.03 | No | No | No | 5 | Air Voids | % | 5.2 | 3.45
710 | 148 | Yes | NS | 1.02 | NS | NS | NS | NS | NS | NS | NS | NS | NS | NS | 50/70 | NS | Physical | Shredded | NS | NS | Dry | No | NS | 175 | 0.03 | No | No | No | 5 | Air Voids | % | 5.6 | 3.02
711 | 149 | Yes | NS | 1.02 | NS | NS | NS | NS | NS | NS | NS | NS | NS | NS | 50/70 | NS | Physical | Shredded | NS | NS | Dry | No | NS | 175 | 0.03 | No | No | No | 9 | Air Voids | % | 6.4 | 2.3
712 | 150 | Yes | NS | 1.02 | NS | NS | NS | NS | NS | NS | NS | NS | NS | NS | 50/70 | NS | Physical | Shredded | NS | NS | Dry | No | NS | 175 | 0.03 | No | No | No | 7 | Air Voids | % | 6 | 2.8
713 | 151 | Yes | NS | 1.02 | NS | NS | NS | NS | NS | NS | NS | NS | NS | NS | 50/70 | NS | Physical | Shredded | NS | NS | Dry | No | NS | 175 | 0.03 | No | No | No | 8 | Air Voids | % | 6.4 | 2.46
714 | 152 | Yes | NS | 1.02 | NS | NS | NS | NS | NS | NS | NS | NS | NS | NS | 50/70 | NS | Physical | Shredded | NS | NS | Dry | No | NS | 175 | 0.03 | No | No | No | 5 | Air Voids | % | 6 | 2.92
715 | 153 | Yes | NS | 1.02 | NS | NS | NS | NS | NS | NS | NS | NS | NS | NS | 50/70 | NS | Physical | Shredded | NS | NS | Dry | No | NS | 175 | 0.03 | No | No | No | 6 | Air Voids | % | 6 | 2.96
716 | 154 | Yes | NS | 1.02 | NS | NS | NS | NS | NS | NS | NS | NS | NS | NS | 50/70 | NS | Physical | Shredded | NS | NS | Dry | No | NS | 175 | 0.03 | No | No | No | 6 | Air Voids | % | 6.4 | 2.75
717 | 155 | Yes | NS | 1.02 | NS | NS | NS | NS | NS | NS | NS | NS | NS | NS | 50/70 | NS | Physical | Shredded | NS | NS | Dry | No | NS | 175 | 0.03 | No | No | No | 7 | Air Voids | % | 6.4 | 2.76
718 | 156 | Yes | NS | 1.02 | NS | NS | NS | NS | NS | NS | NS | NS | NS | NS | 50/70 | NS | Physical | Shredded | NS | NS | Dry | No | NS | 175 | 0.03 | No | No | No | 5 | Air Voids | % | 6.4 | 2.93
719 | 157 | Yes | NS | 1.02 | NS | NS | NS | NS | NS | NS | NS | NS | NS | NS | 50/70 | NS | Physical | Shredded | NS | NS | Dry | No | NS | 175 | 0.03 | No | No | No | 8 | Air Voids | % | 6.8 | 1.95
720 | 158 | Yes | NS | 1.02 | NS | NS | NS | NS | NS | NS | NS | NS | NS | NS | 50/70 | NS | Physical | Shredded | NS | NS | Dry | No | NS | 175 | 0.03 | No | No | No | 7 | Air Voids | % | 6.8 | 2.12
721 | 159 | Yes | NS | 1.02 | NS | NS | NS | NS | NS | NS | NS | NS | NS | NS | 50/70 | NS | Physical | Shredded | NS | NS | Dry | No | NS | 175 | 0.03 | No | No | No | 6 | Air Voids | % | 6.8 | 2.25
740 | 160 | Yes | NS | 1.02 | NS | NS | NS | NS | NS | NS | NS | NS | NS | NS | 50/70 | NS | Physical | Shredded | NS | NS | Dry | No | NS | 175 | 0.03 | No | No | No | 5 | Air Voids | % | 6.8 | 2.4
746 | 161 | No | NS | 1.02 | NS | NS | NS | NS | NS | NS | NS | NS | NS | NS | 50/70 | N/a | N/a | N/a | N/a | N/a | N/a | N/a | N/a | N/a | N/a | N/a | N/a | N/a | N/a | Air Voids | % | 5.2 | 5.26
750 | 162 | No | NS | 1.02 | NS | NS | NS | NS | NS | NS | NS | NS | NS | NS | 50/70 | N/a | N/a | N/a | N/a | N/a | N/a | N/a | N/a | N/a | N/a | N/a | N/a | N/a | N/a | Air Voids | % | 5.6 | 4.5
754 | 163 | No | NS | 1.02 | NS | NS | NS | NS | NS | NS | NS | NS | NS | NS | 50/70 | N/a | N/a | N/a | N/a | N/a | N/a | N/a | N/a | N/a | N/a | N/a | N/a | N/a | N/a | Air Voids | % | 6 | 3.91
758 | 164 | No | NS | 1.02 | NS | NS | NS | NS | NS | NS | NS | NS | NS | NS | 50/70 | N/a | N/a | N/a | N/a | N/a | N/a | N/a | N/a | N/a | N/a | N/a | N/a | N/a | N/a | Air Voids | % | 6.4 | 3.42
762 | 165 | No | NS | 1.02 | NS | NS | NS | NS | NS | NS | NS | NS | NS | NS | 50/70 | N/a | N/a | N/a | N/a | N/a | N/a | N/a | N/a | N/a | N/a | N/a | N/a | N/a | N/a | Air Voids | % | 6.8 | 3.03
764 | 166 | Yes | Granite | NS | NS | 6.83 | 14.53 | 19.8 | 34.3 | 46.81 | 70.61 | 88.49 | 100 | Limestone | 70/100 | PE | Physical | Pellets | Fine | 2.06 | Dry | No | NS | 165 | NS | No | Yes | No | 5 | Air Voids | % | 4.75 | 3.21
769 | 167 | Yes | Granite | NS | NS | 6.83 | 14.53 | 19.8 | 34.3 | 46.81 | 70.61 | 88.49 | 100 | Limestone | 70/100 | PE | Physical | Pellets | Fine | 2.06 | Wet | No | 7400 | 160 | NS | No | Yes | No | 5 | Air Voids | % | 4.75 | 4.21
770 | 168 | No | Granite | NS | NS | 6.83 | 14.53 | 19.8 | 34.3 | 46.81 | 70.61 | 88.49 | 100 | Limestone | 35/50 | N/a | N/a | N/a | N/a | N/a | N/a | N/a | N/a | N/a | N/a | N/a | N/a | N/a | N/a | Air Voids | % | 5 | 3.5
773 | 169 | Yes | NS | 0.99 | 2.725 | 6.24 | 10.66 | 15.42 | 36.26 | 47.51 | 71.13 | NS | 90.61 | Portland Cement | 60/70 | PET | Physical | Shredded | Fine | 2.36 | Wet | No | NS | 150 | NS | No | No | No | 10 | Air Voids | % | 5.3 | 3.4
774 | 170 | Yes | NS | 0.99 | 2.725 | 6.24 | 10.66 | 15.42 | 36.26 | 47.51 | 71.13 | NS | 90.61 | Portland Cement | 60/70 | PE | Physical | Pellets | Fine | 2.36 | Wet | No | NS | 150 | NS | No | No | No | 10 | Air Voids | % | 5.3 | 3.5
775 | 171 | Yes | NS | 0.99 | 2.725 | 6.24 | 10.66 | 15.42 | 36.26 | 47.51 | 71.13 | NS | 90.61 | Portland Cement | 60/70 | PET | Physical | Shredded | Fine | 2.36 | Wet | No | NS | 150 | NS | No | No | No | 9 | Air Voids | % | 5.3 | 3.7
776 | 172 | Yes | NS | 0.99 | 2.725 | 6.24 | 10.66 | 15.42 | 36.26 | 47.51 | 71.13 | NS | 90.61 | Portland Cement | 60/70 | PE | Physical | Pellets | Fine | 2.36 | Wet | No | NS | 150 | NS | No | No | No | 9 | Air Voids | % | 5.3 | 4.1
777 | 173 | Yes | NS | 0.99 | 2.725 | 6.24 | 10.66 | 15.42 | 36.26 | 47.51 | 71.13 | NS | 90.61 | Portland Cement | 60/70 | PET | Physical | Shredded | Fine | 2.36 | Wet | No | NS | 150 | NS | No | No | No | 8 | Air Voids | % | 5.3 | 4.41
778 | 174 | Yes | NS | 0.99 | 2.725 | 6.24 | 10.66 | 15.42 | 36.26 | 47.51 | 71.13 | NS | 90.61 | Portland Cement | 60/70 | PE | Physical | Pellets | Fine | 2.36 | Wet | No | NS | 150 | NS | No | No | No | 8 | Air Voids | % | 5.3 | 4.57
797 | 175 | No | NS | 0.99 | 2.725 | 6.24 | 10.66 | 15.42 | 36.26 | 47.51 | 71.13 | NS | 90.61 | Portland Cement | 60/70 | N/a | N/a | N/a | N/a | N/a | N/a | N/a | N/a | N/a | N/a | N/a | N/a | N/a | N/a | Air Voids | % | 4.8 | 5.71
798 | 176 | No | NS | 0.99 | 2.725 | 6.24 | 10.66 | 15.42 | 36.26 | 47.51 | 71.13 | NS | 90.61 | Portland Cement | 60/70 | N/a | N/a | N/a | N/a | N/a | N/a | N/a | N/a | N/a | N/a | N/a | N/a | N/a | N/a | Air Voids | % | 5 | 5.1
799 | 177 | No | NS | 0.99 | 2.725 | 6.24 | 10.66 | 15.42 | 36.26 | 47.51 | 71.13 | NS | 90.61 | Portland Cement | 60/70 | N/a | N/a | N/a | N/a | N/a | N/a | N/a | N/a | N/a | N/a | N/a | N/a | N/a | N/a | Air Voids | % | 5.2 | 4.8
800 | 178 | No | NS | 0.99 | 2.725 | 6.24 | 10.66 | 15.42 | 36.26 | 47.51 | 71.13 | NS | 90.61 | Portland Cement | 60/70 | N/a | N/a | N/a | N/a | N/a | N/a | N/a | N/a | N/a | N/a | N/a | N/a | N/a | N/a | Air Voids | % | 5.3 | 4.34
801 | 179 | No | NS | 0.99 | 2.725 | 6.24 | 10.66 | 15.42 | 36.26 | 47.51 | 71.13 | NS | 90.61 | Portland Cement | 60/70 | N/a | N/a | N/a | N/a | N/a | N/a | N/a | N/a | N/a | N/a | N/a | N/a | N/a | N/a | Air Voids | % | 5.4 | 3.9
817 | 180 | No | NS | NS | NS | 7 | 23 | 32 | 50 | 62 | 79 | NS | 100 | NS | 50/70 | N/a | N/a | N/a | N/a | N/a | N/a | N/a | N/a | N/a | N/a | N/a | N/a | N/a | N/a | Air Voids | % | 6.12 | 4
818 | 181 | Yes | NS | NS | NS | 7 | 23 | 32 | 50 | 62 | 79 | NS | 100 | NS | 50/70 | PE | Physical | Shredded | N/a | N/a | Dry | No | NS | NS | NS | No | No | No | 2 | Air Voids | % | 6.18 | 4
819 | 182 | Yes | NS | NS | NS | 7 | 23 | 32 | 50 | 62 | 79 | NS | 100 | NS | 50/70 | PE | Physical | Shredded | N/a | N/a | Dry | No | NS | NS | NS | No | No | No | 4 | Air Voids | % | 6.29 | 4
820 | 183 | Yes | NS | NS | NS | 7 | 23 | 32 | 50 | 62 | 79 | NS | 100 | NS | 50/70 | PE | Physical | Shredded | N/a | N/a | Dry | No | NS | NS | NS | No | No | No | 6 | Air Voids | % | 6.31 | 4
837 | 184 | Yes | Granite | 0.47 | NS | 7.04 | 22.85 | 31.86 | 49.74 | 61.67 | 78.84 | 94.91 | 100.02 | NS | 50/70 | PET | Physical | Shredded | Fine | 1.77 | Dry | NS | NS | NS | NS | No | No | No | 5 | Air Voids | % | 5.2 | 4.13
838 | 185 | Yes | Granite | 0.47 | NS | 7.04 | 22.85 | 31.86 | 49.74 | 61.67 | 78.84 | 94.91 | 100.02 | NS | 50/70 | PET | Physical | Shredded | Fine | 1.77 | Dry | NS | NS | NS | NS | No | No | No | 2 | Air Voids | % | 5.2 | 3.96
839 | 186 | Yes | Granite | 0.47 | NS | 7.04 | 22.85 | 31.86 | 49.74 | 61.67 | 78.84 | 94.91 | 100.02 | NS | 50/70 | PET | Physical | Shredded | Fine | 0.3 | Dry | NS | NS | NS | NS | No | No | No | 2 | Air Voids | % | 5.2 | 4.64
860 | 187 | Yes | Granite | 0.47 | NS | 7.04 | 22.85 | 31.86 | 49.74 | 61.67 | 78.84 | 94.91 | 100.02 | NS | 50/70 | PET | Physical | Shredded | Fine | 0.3 | Dry | NS | NS | NS | NS | No | No | No | 5 | Air Voids | % | 5.2 | 4.77
861 | 188 | Yes | Granite | 0.47 | NS | 7.04 | 22.85 | 31.86 | 49.74 | 61.67 | 78.84 | 94.91 | 100.02 | NS | 50/70 | PET | Physical | Shredded | Fine | 1.77 | Dry | NS | NS | NS | NS | No | No | No | 7.5 | Air Voids | % | 5.2 | 4.78
862 | 189 | Yes | Granite | 0.47 | NS | 7.04 | 22.85 | 31.86 | 49.74 | 61.67 | 78.84 | 94.91 | 100.02 | NS | 50/70 | PET | Physical | Shredded | Fine | 0.3 | Dry | NS | NS | NS | NS | No | No | No | 7.5 | Air Voids | % | 5.2 | 4.92
863 | 190 | No | Granite | 0.47 | NS | 7.04 | 22.85 | 31.86 | 49.74 | 61.67 | 78.84 | 94.91 | 100.02 | NS | 50/70 | N/a | N/a | N/a | N/a | N/a | N/a | N/a | N/a | N/a | N/a | N/a | N/a | N/a | N/a | Air Voids | % | 5.2 | 4
868 | 191 | No | Basaltic | 1.2 | 2.8 | 4.86 | 13.78 | 20.56 | 34.94 | 45.68 | 60.5 | 66.63 | 83.11 | NS | 50/70 | N/a | N/a | N/a | N/a | N/a | N/a | N/a | N/a | N/a | N/a | N/a | N/a | N/a | N/a | Air Voids | % | 5.23 | 4
869 | 192 | Yes | Basaltic | 1.2 | 2.8 | 4.86 | 13.78 | 20.56 | 34.94 | 45.68 | 60.5 | 66.63 | 83.11 | NS | 50/70 | PP | Physical | Shredded | Fine | 0.15 | Wet | No | 3500 | 180 | 0.75 | No | No | No | 0.5 | Air Voids | % | 5.17 | 4
870 | 193 | Yes | Basaltic | 1.2 | 2.8 | 4.86 | 13.78 | 20.56 | 34.94 | 45.68 | 60.5 | 66.63 | 83.11 | NS | 50/70 | PP | Physical | Shredded | Fine | 0.15 | Wet | No | 3500 | 180 | 0.75 | No | No | No | 1 | Air Voids | % | 5.13 | 4
871 | 194 | Yes | Basaltic | 1.2 | 2.8 | 4.86 | 13.78 | 20.56 | 34.94 | 45.68 | 60.5 | 66.63 | 83.11 | NS | 50/70 | PP | Physical | Shredded | Fine | 0.15 | Wet | No | 3500 | 180 | 0.75 | No | No | No | 2 | Air Voids | % | 5 | 4
872 | 195 | Yes | Basaltic | 1.2 | 2.8 | 4.86 | 13.78 | 20.56 | 34.94 | 45.68 | 60.5 | 66.63 | 83.11 | NS | 50/70 | PP | Physical | Shredded | Fine | 0.15 | Wet | No | 3500 | 180 | 0.75 | No | No | No | 3 | Air Voids | % | 4.96 | 4
873 | 196 | Yes | Basaltic | 1.2 | 2.8 | 4.86 | 13.78 | 20.56 | 34.94 | 45.68 | 60.5 | 66.63 | 83.11 | NS | 50/70 | PP | Physical | Shredded | Fine | 0.15 | Wet | No | 3500 | 180 | 0.75 | No | No | No | 4 | Air Voids | % | 4.91 | 4
874 | 197 | Yes | Basaltic | 1.2 | 2.8 | 4.86 | 13.78 | 20.56 | 34.94 | 45.68 | 60.5 | 66.63 | 83.11 | NS | 50/70 | PP | Physical | Shredded | Fine | 0.15 | Wet | No | 3500 | 180 | 0.75 | No | No | No | 4.5 | Air Voids | % | 4.88 | 4
890 | 198 | Yes | NS | 0.62 | 2.8 | 5 | 12 | 16.39 | 34.89 | 50.13 | 69.58 | 78.98 | 94.52 | Stone dust | 85/100 | PE | Physical | Shredded | Fine | 2.36 | Dry | No | NS | 157.5 | NS | No | No | No | 9 | Air Voids | % | 5.17 | 3.59
891 | 199 | Yes | NS | 0.62 | 2.8 | 5 | 12 | 16.39 | 34.89 | 50.13 | 69.58 | 78.98 | 94.52 | Stone dust | 85/100 | PE | Physical | Shredded | Fine | 2.36 | Dry | No | NS | 157.5 | NS | No | No | No | 7 | Air Voids | % | 5.17 | 4
910 | 200 | Yes | NS | 0.62 | 2.8 | 5 | 12 | 16.39 | 34.89 | 50.13 | 69.58 | 78.98 | 94.52 | Stone dust | 85/100 | PE | Physical | Shredded | Fine | 2.36 | Dry | No | NS | 157.5 | NS | No | No | No | 11 | Air Voids | % | 5.17 | 3.54
911 | 201 | Yes | NS | 0.62 | 2.8 | 5 | 12 | 16.39 | 34.89 | 50.13 | 69.58 | 78.98 | 94.52 | Stone dust | 85/100 | PE | Physical | Shredded | Fine | 2.36 | Dry | No | NS | 157.5 | NS | No | No | No | 15 | Air Voids | % | 5.17 | 3.43
914 | 202 | Yes | NS | 0.62 | 2.8 | 5 | 12 | 16.39 | 34.89 | 50.13 | 69.58 | 78.98 | 94.52 | Stone dust | 85/100 | PE | Physical | Shredded | Fine | 2.36 | Dry | No | NS | 157.5 | NS | No | No | No | 13 | Air Voids | % | 5.17 | 3.11
916 | 203 | Yes | NS | 0.62 | 2.8 | 5 | 12 | 16.39 | 34.89 | 50.13 | 69.58 | 78.98 | 94.52 | Stone dust | 85/100 | PE | Physical | Shredded | Fine | 2.36 | Dry | No | NS | 157.5 | NS | No | No | No | 5 | Air Voids | % | 5.17 | 4.48
919 | 204 | No | NS | 0.62 | 2.8 | 5 | 12 | 16.39 | 34.89 | 50.13 | 69.58 | 78.98 | 94.52 | Stone dust | 85/100 | N/a | N/a | N/a | N/a | N/a | N/a | N/a | N/a | N/a | N/a | N/a | N/a | N/a | N/a | Air Voids | % | 4 | 7.94
920 | 205 | No | NS | 0.62 | 2.8 | 5 | 12 | 16.39 | 34.89 | 50.13 | 69.58 | 78.98 | 94.52 | Stone dust | 85/100 | N/a | N/a | N/a | N/a | N/a | N/a | N/a | N/a | N/a | N/a | N/a | N/a | N/a | N/a | Air Voids | % | 4.5 | 5
921 | 206 | No | NS | 0.62 | 2.8 | 5 | 12 | 16.39 | 34.89 | 50.13 | 69.58 | 78.98 | 94.52 | Stone dust | 85/100 | N/a | N/a | N/a | N/a | N/a | N/a | N/a | N/a | N/a | N/a | N/a | N/a | N/a | N/a | Air Voids | % | 5 | 4
922 | 207 | No | NS | 0.62 | 2.8 | 5 | 12 | 16.39 | 34.89 | 50.13 | 69.58 | 78.98 | 94.52 | Stone dust | 85/100 | N/a | N/a | N/a | N/a | N/a | N/a | N/a | N/a | N/a | N/a | N/a | N/a | N/a | N/a | Air Voids | % | 5.17 | 3.51
923 | 208 | No | NS | 0.62 | 2.8 | 5 | 12 | 16.39 | 34.89 | 50.13 | 69.58 | 78.98 | 94.52 | Stone dust | 85/100 | N/a | N/a | N/a | N/a | N/a | N/a | N/a | N/a | N/a | N/a | N/a | N/a | N/a | N/a | Air Voids | % | 5.5 | 3.75
924 | 209 | No | NS | 0.62 | 2.8 | 5 | 12 | 16.39 | 34.89 | 50.13 | 69.58 | 78.98 | 94.52 | Stone dust | 85/100 | N/a | N/a | N/a | N/a | N/a | N/a | N/a | N/a | N/a | N/a | N/a | N/a | N/a | N/a | Air Voids | % | 6 | 3.51
1023 | 210 | No | Limestone | 2.375 | 2.6 | 4.24 | 17.67 | 18.9 | 47 | 54.77 | 70.49 | 79.86 | 89.22 | NS | 60/70 | N/a | N/a | N/a | N/a | N/a | N/a | N/a | N/a | N/a | N/a | N/a | N/a | N/a | N/a | Air Voids | % | 5.25 | 4
1091 | 211 | Yes | Ophitic | NS | NS | 5 | 11 | 12 | 26 | 48 | 70 | 85 | 99 | NS | 50/70 | PU | Physical | Shredded | Fine | 1.5 | Wet | No | NS | 100 | 1 | No | No | No | 4 | Air Voids | % | 4.8 | 5.8
1095 | 212 | No | Ophitic | NS | NS | 5 | 11 | 12 | 26 | 48 | 70 | 85 | 99 | NS | 50/70 | N/a | N/a | N/a | N/a | N/a | N/a | N/a | N/a | N/a | N/a | N/a | N/a | N/a | N/a | Air Voids | % | 4.8 | 5.2
1096 | 213 | Yes | Granite | 0.39 | 2.74 | NS | NS | 10.07 | 41.94 | 64.65 | 89.93 | 96.15 | 100 | NS | 50/70 | PET | Physical | Shredded | Fine | NS | Wet | No | 60 | 165 | 2 | No | No | No | 5 | Air Voids | % | 4.25 | 4.01
1097 | 214 | Yes | Granite | 0.39 | 2.74 | NS | NS | 10.07 | 41.94 | 64.65 | 89.93 | 96.15 | 100 | NS | 50/70 | PET | Physical | Shredded | Fine | NS | Wet | No | 60 | 165 | 2 | No | No | No | 6 | Air Voids | % | 4.25 | 4.13
1098 | 215 | Yes | Granite | 0.39 | 2.74 | NS | NS | 10.07 | 41.94 | 64.65 | 89.93 | 96.15 | 100 | NS | 50/70 | PET | Physical | Shredded | Fine | NS | Wet | No | 60 | 165 | 2 | No | No | No | 4 | Air Voids | % | 4.25 | 3.95
1105 | 216 | No | Granite | 0.39 | 2.74 | NS | NS | 10.07 | 41.94 | 64.65 | 89.93 | 96.15 | 100 | NS | 50/70 | N/a | N/a | N/a | N/a | N/a | N/a | N/a | N/a | N/a | N/a | N/a | N/a | N/a | N/a | Air Voids | % | 4.25 | 3.93
1158 | 217 | Yes | Ophitic | NS | NS | NS | NS | NS | NS | NS | NS | NS | NS | NS | 50/70 | PS | Physical | Shredded | Fine | 2 | Dry | No | NS | 170 | NS | No | Yes | No | 23 | Air Voids | % | 2.311 | 7.9
1159 | 218 | Yes | Ophitic | NS | NS | NS | NS | NS | NS | NS | NS | NS | NS | NS | 50/70 | PS | Physical | Shredded | Fine | 2 | Dry | No | NS | 170 | NS | No | Yes | No | 23 | Air Voids | % | 2.311 | 7.8
1164 | 219 | No | Ophitic | NS | NS | NS | NS | NS | NS | NS | NS | NS | NS | NS | 50/70 | N/a | N/a | N/a | N/a | N/a | N/a | N/a | N/a | N/a | N/a | N/a | N/a | N/a | N/a | Air Voids | % | 3.3 | 6.4
1167 | 220 | Yes | Limestone | NS | NS | 10.3 | 14.9 | 18.2 | 25.3 | 28.8 | 62.5 | 87 | 100 | Stone dust | 50/70 | Nylon | Physical | Fibers | Fine | 0.2 | Dry | No | NS | 163 | NS | No | No | No | 33.33333 | Air Voids | % | 6 | 5.2
1168 | 221 | Yes | Limestone | NS | NS | 10.3 | 14.9 | 18.2 | 25.3 | 28.8 | 62.5 | 87 | 100 | Stone dust | 50/70 | Nylon | Physical | Fibers | Fine | 0.2 | Dry | No | NS | 163 | NS | No | No | No | 25 | Air Voids | % | 6 | 4.7
1170 | 222 | Yes | Limestone | NS | NS | 10.3 | 14.9 | 18.2 | 25.3 | 28.8 | 62.5 | 87 | 100 | Stone dust | 50/70 | Nylon | Physical | Fibers | Fine | 0.2 | Dry | No | NS | 163 | NS | No | No | No | 16.66667 | Air Voids | % | 6 | 4.5
1173 | 223 | Yes | Limestone | NS | NS | 10.3 | 14.9 | 18.2 | 25.3 | 28.8 | 62.5 | 87 | 100 | Stone dust | 50/70 | Nylon | Physical | Fibers | Fine | 0.2 | Dry | No | NS | 163 | NS | No | No | No | 8.333333 | Air Voids | % | 6 | 3.6
1183 | 224 | No | Limestone | NS | NS | 10.3 | 14.9 | 18.2 | 25.3 | 28.8 | 62.5 | 87 | 100 | Stone dust | 50/70 | N/a | N/a | N/a | N/a | N/a | N/a | N/a | N/a | N/a | N/a | N/a | N/a | N/a | N/a | Air Voids | % | 6 | 3.1
1187 | 225 | No | Silicius | 2.88 | 2.66 | 8.2 | 24.5 | 30 | 41.7 | 50.1 | 77 | 82 | 98 | Limestone | 60/70 | N/a | N/a | N/a | N/a | N/a | N/a | N/a | N/a | N/a | N/a | N/a | N/a | N/a | N/a | Air Voids | % | 5.9 | 3.9
1188 | 226 | Yes | Silicius | 2.88 | 2.66 | 8.2 | 24.5 | 30 | 41.7 | 50.1 | 77 | 82 | 98 | Limestone | 60/70 | PET | Physical | Shredded | NS | NS | Dry | Yes | NS | 250 | NS | No | No | No | 10 | Air Voids | % | 5.1 | 4.3
1189 | 227 | Yes | Silicius | 2.88 | 2.66 | 8.2 | 24.5 | 30 | 41.7 | 50.1 | 77 | 82 | 98 | Limestone | 60/70 | PET | Physical | Shredded | NS | NS | Dry | Yes | NS | 250 | NS | No | No | No | 11 | Air Voids | % | 5.1 | 4.4
1190 | 228 | Yes | Silicius | 2.88 | 2.66 | 8.2 | 24.5 | 30 | 41.7 | 50.1 | 77 | 82 | 98 | Limestone | 60/70 | PET | Physical | Shredded | NS | NS | Dry | Yes | NS | 250 | NS | No | No | No | 12 | Air Voids | % | 5.1 | 4.5
1191 | 229 | Yes | Silicius | 2.88 | 2.66 | 8.2 | 24.5 | 30 | 41.7 | 50.1 | 77 | 82 | 98 | Limestone | 60/70 | PET | Physical | Shredded | NS | NS | Dry | Yes | NS | 250 | NS | No | No | No | 13 | Air Voids | % | 5.1 | 4.7
1192 | 230 | Yes | Silicius | 2.88 | 2.66 | 8.2 | 24.5 | 30 | 41.7 | 50.1 | 77 | 82 | 98 | Limestone | 60/70 | PET | Physical | Shredded | NS | NS | Dry | Yes | NS | 250 | NS | No | No | No | 14 | Air Voids | % | 5.1 | 4.8
1234 | 231 | Yes | Limestone | NS | NS | 5.65 | 12.26 | 18.06 | 34.52 | 49.35 | 75.97 | 87.74 | 99.03 | NS | 50/70 | PET | Physical | Shredded | Coarse | 5 | Dry | No | NS | NS | NS | No | No | No | 22 | Air Voids | % | 5.3 | 6
1235 | 232 | Yes | Limestone | NS | NS | 5.65 | 12.26 | 18.06 | 34.52 | 49.35 | 75.97 | 87.74 | 99.03 | NS | 50/70 | PET | Physical | Shredded | Coarse | 5 | Dry | No | NS | NS | NS | No | No | No | 14 | Air Voids | % | 5.3 | 5.73
1236 | 233 | Yes | Limestone | NS | NS | 5.65 | 12.26 | 18.06 | 34.52 | 49.35 | 75.97 | 87.74 | 99.03 | NS | 50/70 | PET | Physical | Shredded | Coarse | 5 | Dry | No | NS | NS | NS | No | No | No | 6 | Air Voids | % | 5.3 | 4.8
1237 | 234 | Yes | Limestone | NS | NS | 5.65 | 12.26 | 18.06 | 34.52 | 49.35 | 75.97 | 87.74 | 99.03 | NS | 50/70 | PET | Physical | Shredded | Coarse | 5 | Dry | No | NS | NS | NS | No | No | No | 10 | Air Voids | % | 5.3 | 5.28
1239 | 235 | Yes | Limestone | NS | NS | 5.65 | 12.26 | 18.06 | 34.52 | 49.35 | 75.97 | 87.74 | 99.03 | NS | 50/70 | PET | Physical | Shredded | Coarse | 5 | Dry | No | NS | NS | NS | No | No | No | 18 | Air Voids | % | 5.3 | 5.38
1250 | 236 | No | Limestone | NS | NS | 5.65 | 12.26 | 18.06 | 34.52 | 49.35 | 75.97 | 87.74 | 99.03 | NS | 50/70 | N/a | N/a | N/a | N/a | N/a | N/a | N/a | N/a | N/a | N/a | N/a | N/a | N/a | N/a | Air Voids | % | 5.3 | 4.74
1254 | 237 | Yes | Limestone | 2.7 | NS | 5.65 | 12.26 | 18.06 | 34.52 | 49.35 | 75.97 | 87.74 | 100 | NS | 50/70 | Plastic Mix | Physical | Shredded | Coarse | 7.5 | Dry | No | NS | 180 | NS | No | Yes | No | 22.22 | Air Voids | % | 4.2 | 10.09
1256 | 238 | Yes | Limestone | 2.7 | NS | 5.65 | 12.26 | 18.06 | 34.52 | 49.35 | 75.97 | 87.74 | 100 | NS | 50/70 | Plastic Mix | Physical | Shredded | Fine | 1.12 | Dry | No | NS | 180 | NS | No | Yes | No | 22.22 | Air Voids | % | 4.2 | 8.04
1257 | 239 | Yes | Limestone | 2.7 | NS | 5.65 | 12.26 | 18.06 | 34.52 | 49.35 | 75.97 | 87.74 | 100 | NS | 50/70 | Plastic Mix | Physical | Shredded | Coarse | 7.5 | Dry | No | NS | 180 | NS | No | Yes | No | 11.11 | Air Voids | % | 4.23 | 7.4
1258 | 240 | Yes | Limestone | 2.7 | NS | 5.65 | 12.26 | 18.06 | 34.52 | 49.35 | 75.97 | 87.74 | 100 | NS | 50/70 | Plastic Mix | Physical | Shredded | Fine | 1.12 | Dry | No | NS | 180 | NS | No | Yes | No | 11.11 | Air Voids | % | 4.23 | 6.91
1278 | 241 | No | Limestone | 2.7 | NS | 5.65 | 12.26 | 18.06 | 34.52 | 49.35 | 75.97 | 87.74 | 100 | NS | 50/70 | N/a | N/a | N/a | N/a | N/a | N/a | N/a | N/a | N/a | N/a | N/a | N/a | N/a | N/a | Air Voids | % | 4.62 | 4.7
1284 | 242 | No | Limestone | 2.7 | NS | 5.65 | 12.26 | 18.06 | 34.52 | 49.35 | 75.97 | 87.74 | 100 | NS | 50/70 | N/a | N/a | N/a | N/a | N/a | N/a | N/a | N/a | N/a | N/a | N/a | N/a | N/a | N/a | Air Voids | % | 4.23 | 5.5
1290 | 243 | Yes | NS | NS | NS | 2.19 | 12.97 | 27.56 | 46.15 | 50.91 | 54.16 | 78.33 | 94.94 | Stone dust | 60/70 | PET | Physical | Shredded | NS | NS | Wet | Yes | NS | NS | NS | No | Yes | No | 10 | Air Voids | % | 4.77 | 7.07
1312 | 244 | Yes | NS | NS | NS | 2.19 | 12.97 | 27.56 | 46.15 | 50.91 | 54.16 | 78.33 | 94.94 | Stone dust | 60/70 | PET | Physical | Shredded | NS | NS | Wet | Yes | NS | NS | NS | No | Yes | No | 4 | Air Voids | % | 5.088 | 8.18
1313 | 245 | Yes | NS | NS | NS | 2.19 | 12.97 | 27.56 | 46.15 | 50.91 | 54.16 | 78.33 | 94.94 | Stone dust | 60/70 | PET | Physical | Shredded | NS | NS | Wet | Yes | NS | NS | NS | No | Yes | No | 6 | Air Voids | % | 4.982 | 7.08
1314 | 246 | Yes | NS | NS | NS | 2.19 | 12.97 | 27.56 | 46.15 | 50.91 | 54.16 | 78.33 | 94.94 | Stone dust | 60/70 | PET | Physical | Shredded | NS | NS | Wet | Yes | NS | NS | NS | No | Yes | No | 8 | Air Voids | % | 4.876 | 7.08
1315 | 247 | Yes | NS | NS | NS | 2.19 | 12.97 | 27.56 | 46.15 | 50.91 | 54.16 | 78.33 | 94.94 | Stone dust | 60/70 | PET | Physical | Shredded | NS | NS | Wet | Yes | NS | NS | NS | No | Yes | No | 12 | Air Voids | % | 4.664 | 5.37
1316 | 248 | Yes | NS | NS | NS | 2.19 | 12.97 | 27.56 | 46.15 | 50.91 | 54.16 | 78.33 | 94.94 | Stone dust | 60/70 | PET | Physical | Shredded | NS | NS | Wet | Yes | NS | NS | NS | No | Yes | No | 14 | Air Voids | % | 4.558 | 4.67
1317 | 249 | Yes | NS | NS | NS | 2.19 | 12.97 | 27.56 | 46.15 | 50.91 | 54.16 | 78.33 | 94.94 | Stone dust | 60/70 | PET | Physical | Shredded | NS | NS | Wet | Yes | NS | NS | NS | No | Yes | No | 16 | Air Voids | % | 4.452 | 4.19
1318 | 250 | No | NS | NS | NS | 2.19 | 12.97 | 27.56 | 46.15 | 50.91 | 54.16 | 78.33 | 94.94 | Stone dust | 60/70 | N/a | N/a | N/a | N/a | N/a | N/a | N/a | N/a | N/a | N/a | N/a | N/a | N/a | N/a | Air Voids | % | 4 | 20.03
1319 | 251 | No | NS | NS | NS | 2.19 | 12.97 | 27.56 | 46.15 | 50.91 | 54.16 | 78.33 | 94.94 | Stone dust | 60/70 | N/a | N/a | N/a | N/a | N/a | N/a | N/a | N/a | N/a | N/a | N/a | N/a | N/a | N/a | Air Voids | % | 4.5 | 9.64
1320 | 252 | No | NS | NS | NS | 2.19 | 12.97 | 27.56 | 46.15 | 50.91 | 54.16 | 78.33 | 94.94 | Stone dust | 60/70 | N/a | N/a | N/a | N/a | N/a | N/a | N/a | N/a | N/a | N/a | N/a | N/a | N/a | N/a | Air Voids | % | 5 | 7.4
1321 | 253 | No | NS | NS | NS | 2.19 | 12.97 | 27.56 | 46.15 | 50.91 | 54.16 | 78.33 | 94.94 | Stone dust | 60/70 | N/a | N/a | N/a | N/a | N/a | N/a | N/a | N/a | N/a | N/a | N/a | N/a | N/a | N/a | Air Voids | % | 5.3 | 4.97
1322 | 254 | No | NS | NS | NS | 2.19 | 12.97 | 27.56 | 46.15 | 50.91 | 54.16 | 78.33 | 94.94 | Stone dust | 60/70 | N/a | N/a | N/a | N/a | N/a | N/a | N/a | N/a | N/a | N/a | N/a | N/a | N/a | N/a | Air Voids | % | 5.5 | 3.32
1323 | 255 | No | NS | NS | NS | 2.19 | 12.97 | 27.56 | 46.15 | 50.91 | 54.16 | 78.33 | 94.94 | Stone dust | 60/70 | N/a | N/a | N/a | N/a | N/a | N/a | N/a | N/a | N/a | N/a | N/a | N/a | N/a | N/a | Air Voids | % | 6 | 1.84
1378 | 256 | Yes | Limestone | NS | NS | 7.07 | 10.6 | 14.97 | 33.47 | 51.35 | 70.48 | 100 | 100 | NS | 35/50 | PE | Physical | Shredded | Coarse | 50 | Dry | No | NS | NS | NS | No | No | No | 6 | Air Voids | % | 5 | 1.98
1379 | 257 | Yes | Limestone | NS | NS | 7.07 | 10.6 | 14.97 | 33.47 | 51.35 | 70.48 | 100 | 100 | NS | 35/50 | PE | Physical | Shredded | Coarse | 50 | Dry | No | NS | NS | NS | No | No | No | 8 | Air Voids | % | 5 | 3.01
1380 | 258 | Yes | Limestone | NS | NS | 7.07 | 10.6 | 14.97 | 33.47 | 51.35 | 70.48 | 100 | 100 | NS | 35/50 | PE | Physical | Shredded | Coarse | 50 | Dry | No | NS | NS | NS | No | No | No | 2 | Air Voids | % | 5 | 2.5
1381 | 259 | Yes | Limestone | NS | NS | 7.07 | 10.6 | 14.97 | 33.47 | 51.35 | 70.48 | 100 | 100 | NS | 35/50 | PE | Physical | Shredded | Coarse | 50 | Dry | No | NS | NS | NS | No | No | No | 4 | Air Voids | % | 5 | 2
1412 | 260 | No | Granite | 0.13 | NS | 5.28 | 14.47 | 20.8 | 35.37 | 46.15 | 60.51 | 66.84 | 83.32 | Stone dust | 50/70 | N/a | N/a | N/a | N/a | N/a | N/a | N/a | N/a | N/a | N/a | N/a | N/a | N/a | N/a | Air Voids | % | 4.5 | 5.16
1413 | 261 | No | Granite | 0.13 | NS | 5.28 | 14.47 | 20.8 | 35.37 | 46.15 | 60.51 | 66.84 | 83.32 | Stone dust | 50/70 | N/a | N/a | N/a | N/a | N/a | N/a | N/a | N/a | N/a | N/a | N/a | N/a | N/a | N/a | Air Voids | % | 5 | 4.22
1414 | 262 | No | Granite | 0.13 | NS | 5.28 | 14.47 | 20.8 | 35.37 | 46.15 | 60.51 | 66.84 | 83.32 | Stone dust | 50/70 | N/a | N/a | N/a | N/a | N/a | N/a | N/a | N/a | N/a | N/a | N/a | N/a | N/a | N/a | Air Voids | % | 5.5 | 3.91
1415 | 263 | No | Granite | 0.13 | NS | 5.28 | 14.47 | 20.8 | 35.37 | 46.15 | 60.51 | 66.84 | 83.32 | Stone dust | 50/70 | N/a | N/a | N/a | N/a | N/a | N/a | N/a | N/a | N/a | N/a | N/a | N/a | N/a | N/a | Air Voids | % | 6 | 3.45
1428 | 264 | No | Granite | 0.13 | NS | 5.28 | 14.47 | 20.8 | 35.37 | 46.15 | 60.51 | 66.84 | 83.32 | Portland Cement | 50/70 | N/a | N/a | N/a | N/a | N/a | N/a | N/a | N/a | N/a | N/a | N/a | N/a | N/a | N/a | Air Voids | % | 4.5 | 5.13
1429 | 265 | No | Granite | 0.13 | NS | 5.28 | 14.47 | 20.8 | 35.37 | 46.15 | 60.51 | 66.84 | 83.32 | Portland Cement | 50/70 | N/a | N/a | N/a | N/a | N/a | N/a | N/a | N/a | N/a | N/a | N/a | N/a | N/a | N/a | Air Voids | % | 5 | 4.18
1430 | 266 | No | Granite | 0.13 | NS | 5.28 | 14.47 | 20.8 | 35.37 | 46.15 | 60.51 | 66.84 | 83.32 | Portland Cement | 50/70 | N/a | N/a | N/a | N/a | N/a | N/a | N/a | N/a | N/a | N/a | N/a | N/a | N/a | N/a | Air Voids | % | 5.5 | 3.82
1431 | 267 | No | Granite | 0.13 | NS | 5.28 | 14.47 | 20.8 | 35.37 | 46.15 | 60.51 | 66.84 | 83.32 | Portland Cement | 50/70 | N/a | N/a | N/a | N/a | N/a | N/a | N/a | N/a | N/a | N/a | N/a | N/a | N/a | N/a | Air Voids | % | 6 | 3.39
1444 | 268 | Yes | Granite | 0.13 | NS | 5.28 | 14.47 | 20.8 | 35.37 | 46.15 | 60.51 | 66.84 | 83.32 | Portland Cement | 50/70 | PE | Physical | Shredded | Fine | 4.75 | Dry | No | NS | NS | NS | No | No | No | 12.5 | Air Voids | % | 4 | 5.15
1445 | 269 | Yes | Granite | 0.13 | NS | 5.28 | 14.47 | 20.8 | 35.37 | 46.15 | 60.51 | 66.84 | 83.32 | Portland Cement | 50/70 | PE | Physical | Shredded | Fine | 4.75 | Dry | No | NS | NS | NS | No | No | No | 11.11111 | Air Voids | % | 4.5 | 4.13
1446 | 270 | Yes | Granite | 0.13 | NS | 5.28 | 14.47 | 20.8 | 35.37 | 46.15 | 60.51 | 66.84 | 83.32 | Portland Cement | 50/70 | PE | Physical | Shredded | Fine | 4.75 | Dry | No | NS | NS | NS | No | No | No | 10 | Air Voids | % | 5 | 4.06
1447 | 271 | Yes | Granite | 0.13 | NS | 5.28 | 14.47 | 20.8 | 35.37 | 46.15 | 60.51 | 66.84 | 83.32 | Portland Cement | 50/70 | PE | Physical | Shredded | Fine | 4.75 | Dry | No | NS | NS | NS | No | No | No | 28.57143 | Air Voids | % | 3.5 | 5.25
1448 | 272 | Yes | Granite | 0.13 | NS | 5.28 | 14.47 | 20.8 | 35.37 | 46.15 | 60.51 | 66.84 | 83.32 | Portland Cement | 50/70 | PE | Physical | Shredded | Fine | 4.75 | Dry | No | NS | NS | NS | No | No | No | 25 | Air Voids | % | 4 | 4.2
1449 | 273 | Yes | Granite | 0.13 | NS | 5.28 | 14.47 | 20.8 | 35.37 | 46.15 | 60.51 | 66.84 | 83.32 | Portland Cement | 50/70 | PE | Physical | Shredded | Fine | 4.75 | Dry | No | NS | NS | NS | No | No | No | 22.22222 | Air Voids | % | 4.5 | 3.84
1450 | 274 | Yes | Granite | 0.13 | NS | 5.28 | 14.47 | 20.8 | 35.37 | 46.15 | 60.51 | 66.84 | 83.32 | Portland Cement | 50/70 | PE | Physical | Shredded | Fine | 4.75 | Dry | No | NS | NS | NS | No | No | No | 20 | Air Voids | % | 5 | 3.35
1451 | 275 | Yes | Granite | 0.13 | NS | 5.28 | 14.47 | 20.8 | 35.37 | 46.15 | 60.51 | 66.84 | 83.32 | Portland Cement | 50/70 | PE | Physical | Shredded | Fine | 4.75 | Dry | No | NS | NS | NS | No | No | No | 50 | Air Voids | % | 3 | 5.41
1452 | 276 | Yes | Granite | 0.13 | NS | 5.28 | 14.47 | 20.8 | 35.37 | 46.15 | 60.51 | 66.84 | 83.32 | Portland Cement | 50/70 | PE | Physical | Shredded | Fine | 4.75 | Dry | No | NS | NS | NS | No | No | No | 42.85714 | Air Voids | % | 3.5 | 4.39
1453 | 277 | Yes | Granite | 0.13 | NS | 5.28 | 14.47 | 20.8 | 35.37 | 46.15 | 60.51 | 66.84 | 83.32 | Portland Cement | 50/70 | PE | Physical | Shredded | Fine | 4.75 | Dry | No | NS | NS | NS | No | No | No | 37.5 | Air Voids | % | 4 | 3.92
1454 | 278 | Yes | Granite | 0.13 | NS | 5.28 | 14.47 | 20.8 | 35.37 | 46.15 | 60.51 | 66.84 | 83.32 | Portland Cement | 50/70 | PE | Physical | Shredded | Fine | 4.75 | Dry | No | NS | NS | NS | No | No | No | 33.33333 | Air Voids | % | 4.5 | 3.57
1455 | 279 | Yes | Granite | 0.13 | NS | 5.28 | 14.47 | 20.8 | 35.37 | 46.15 | 60.51 | 66.84 | 83.32 | Portland Cement | 50/70 | PE | Physical | Shredded | Fine | 4.75 | Dry | No | NS | NS | NS | No | No | No | 66.66667 | Air Voids | % | 3 | 5.41
1456 | 280 | Yes | Granite | 0.13 | NS | 5.28 | 14.47 | 20.8 | 35.37 | 46.15 | 60.51 | 66.84 | 83.32 | Portland Cement | 50/70 | PE | Physical | Shredded | Fine | 4.75 | Dry | No | NS | NS | NS | No | No | No | 57.14286 | Air Voids | % | 3.5 | 4.31
1457 | 281 | Yes | Granite | 0.13 | NS | 5.28 | 14.47 | 20.8 | 35.37 | 46.15 | 60.51 | 66.84 | 83.32 | Portland Cement | 50/70 | PE | Physical | Shredded | Fine | 4.75 | Dry | No | NS | NS | NS | No | No | No | 50 | Air Voids | % | 4 | 3.58
1458 | 282 | Yes | Granite | 0.13 | NS | 5.28 | 14.47 | 20.8 | 35.37 | 46.15 | 60.51 | 66.84 | 83.32 | Portland Cement | 50/70 | PE | Physical | Shredded | Fine | 4.75 | Dry | No | NS | NS | NS | No | No | No | 44.44444 | Air Voids | % | 4.5 | 3
1459 | 283 | Yes | Granite | 0.13 | NS | 5.28 | 14.47 | 20.8 | 35.37 | 46.15 | 60.51 | 66.84 | 83.32 | Portland Cement | 50/70 | PE | Physical | Shredded | Fine | 4.75 | Dry | No | NS | NS | NS | No | No | No | 100 | Air Voids | % | 2.5 | 5.48
1460 | 284 | Yes | Granite | 0.13 | NS | 5.28 | 14.47 | 20.8 | 35.37 | 46.15 | 60.51 | 66.84 | 83.32 | Portland Cement | 50/70 | PE | Physical | Shredded | Fine | 4.75 | Dry | No | NS | NS | NS | No | No | No | 83.33333 | Air Voids | % | 3 | 4.38
1461 | 285 | Yes | Granite | 0.13 | NS | 5.28 | 14.47 | 20.8 | 35.37 | 46.15 | 60.51 | 66.84 | 83.32 | Portland Cement | 50/70 | PE | Physical | Shredded | Fine | 4.75 | Dry | No | NS | NS | NS | No | No | No | 71.42857 | Air Voids | % | 3.5 | 3.97
1462 | 286 | Yes | Granite | 0.13 | NS | 5.28 | 14.47 | 20.8 | 35.37 | 46.15 | 60.51 | 66.84 | 83.32 | Portland Cement | 50/70 | PE | Physical | Shredded | Fine | 4.75 | Dry | No | NS | NS | NS | No | No | No | 62.5 | Air Voids | % | 4 | 3.45
1463 | 287 | Yes | Granite | 0.13 | NS | 5.28 | 14.47 | 20.8 | 35.37 | 46.15 | 60.51 | 66.84 | 83.32 | Stone dust | 50/70 | PE | Physical | Shredded | Fine | 4.75 | Dry | No | NS | NS | NS | No | No | No | 12.5 | Air Voids | % | 4 | 5.17
1464 | 288 | Yes | Granite | 0.13 | NS | 5.28 | 14.47 | 20.8 | 35.37 | 46.15 | 60.51 | 66.84 | 83.32 | Stone dust | 50/70 | PE | Physical | Shredded | Fine | 4.75 | Dry | No | NS | NS | NS | No | No | No | 11.11111 | Air Voids | % | 4.5 | 4.2
1465 | 289 | Yes | Granite | 0.13 | NS | 5.28 | 14.47 | 20.8 | 35.37 | 46.15 | 60.51 | 66.84 | 83.32 | Stone dust | 50/70 | PE | Physical | Shredded | Fine | 4.75 | Dry | No | NS | NS | NS | No | No | No | 10 | Air Voids | % | 5 | 4.07
1466 | 290 | Yes | Granite | 0.13 | NS | 5.28 | 14.47 | 20.8 | 35.37 | 46.15 | 60.51 | 66.84 | 83.32 | Stone dust | 50/70 | PE | Physical | Shredded | Fine | 4.75 | Dry | No | NS | NS | NS | No | No | No | 28.57143 | Air Voids | % | 3.5 | 5.32
1467 | 291 | Yes | Granite | 0.13 | NS | 5.28 | 14.47 | 20.8 | 35.37 | 46.15 | 60.51 | 66.84 | 83.32 | Stone dust | 50/70 | PE | Physical | Shredded | Fine | 4.75 | Dry | No | NS | NS | NS | No | No | No | 25 | Air Voids | % | 4 | 4.36
1468 | 292 | Yes | Granite | 0.13 | NS | 5.28 | 14.47 | 20.8 | 35.37 | 46.15 | 60.51 | 66.84 | 83.32 | Stone dust | 50/70 | PE | Physical | Shredded | Fine | 4.75 | Dry | No | NS | NS | NS | No | No | No | 22.22222 | Air Voids | % | 4.5 | 3.92
1469 | 293 | Yes | Granite | 0.13 | NS | 5.28 | 14.47 | 20.8 | 35.37 | 46.15 | 60.51 | 66.84 | 83.32 | Stone dust | 50/70 | PE | Physical | Shredded | Fine | 4.75 | Dry | No | NS | NS | NS | No | No | No | 20 | Air Voids | % | 5 | 3.47
1470 | 294 | Yes | Granite | 0.13 | NS | 5.28 | 14.47 | 20.8 | 35.37 | 46.15 | 60.51 | 66.84 | 83.32 | Stone dust | 50/70 | PE | Physical | Shredded | Fine | 4.75 | Dry | No | NS | NS | NS | No | No | No | 50 | Air Voids | % | 3 | 5.57
1471 | 295 | Yes | Granite | 0.13 | NS | 5.28 | 14.47 | 20.8 | 35.37 | 46.15 | 60.51 | 66.84 | 83.32 | Stone dust | 50/70 | PE | Physical | Shredded | Fine | 4.75 | Dry | No | NS | NS | NS | No | No | No | 42.85714 | Air Voids | % | 3.5 | 4.47
1472 | 296 | Yes | Granite | 0.13 | NS | 5.28 | 14.47 | 20.8 | 35.37 | 46.15 | 60.51 | 66.84 | 83.32 | Stone dust | 50/70 | PE | Physical | Shredded | Fine | 4.75 | Dry | No | NS | NS | NS | No | No | No | 37.5 | Air Voids | % | 4 | 4.01
1473 | 297 | Yes | Granite | 0.13 | NS | 5.28 | 14.47 | 20.8 | 35.37 | 46.15 | 60.51 | 66.84 | 83.32 | Stone dust | 50/70 | PE | Physical | Shredded | Fine | 4.75 | Dry | No | NS | NS | NS | No | No | No | 33.33333 | Air Voids | % | 4.5 | 3.72
1474 | 298 | Yes | Granite | 0.13 | NS | 5.28 | 14.47 | 20.8 | 35.37 | 46.15 | 60.51 | 66.84 | 83.32 | Stone dust | 50/70 | PE | Physical | Shredded | Fine | 4.75 | Dry | No | NS | NS | NS | No | No | No | 66.66667 | Air Voids | % | 3 | 5.63
1475 | 299 | Yes | Granite | 0.13 | NS | 5.28 | 14.47 | 20.8 | 35.37 | 46.15 | 60.51 | 66.84 | 83.32 | Stone dust | 50/70 | PE | Physical | Shredded | Fine | 4.75 | Dry | No | NS | NS | NS | No | No | No | 57.14286 | Air Voids | % | 3.5 | 4.51
1476 | 300 | Yes | Granite | 0.13 | NS | 5.28 | 14.47 | 20.8 | 35.37 | 46.15 | 60.51 | 66.84 | 83.32 | Stone dust | 50/70 | PE | Physical | Shredded | Fine | 4.75 | Dry | No | NS | NS | NS | No | No | No | 50 | Air Voids | % | 4 | 4.14
1477 | 301 | Yes | Granite | 0.13 | NS | 5.28 | 14.47 | 20.8 | 35.37 | 46.15 | 60.51 | 66.84 | 83.32 | Stone dust | 50/70 | PE | Physical | Shredded | Fine | 4.75 | Dry | No | NS | NS | NS | No | No | No | 44.44444 | Air Voids | % | 4.5 | 3.74
1478 | 302 | Yes | Granite | 0.13 | NS | 5.28 | 14.47 | 20.8 | 35.37 | 46.15 | 60.51 | 66.84 | 83.32 | Stone dust | 50/70 | PE | Physical | Shredded | Fine | 4.75 | Dry | No | NS | NS | NS | No | No | No | 100 | Air Voids | % | 2.5 | 5.64
1479 | 303 | Yes | Granite | 0.13 | NS | 5.28 | 14.47 | 20.8 | 35.37 | 46.15 | 60.51 | 66.84 | 83.32 | Stone dust | 50/70 | PE | Physical | Shredded | Fine | 4.75 | Dry | No | NS | NS | NS | No | No | No | 83.33333 | Air Voids | % | 3 | 4.55
1480 | 304 | Yes | Granite | 0.13 | NS | 5.28 | 14.47 | 20.8 | 35.37 | 46.15 | 60.51 | 66.84 | 83.32 | Stone dust | 50/70 | PE | Physical | Shredded | Fine | 4.75 | Dry | No | NS | NS | NS | No | No | No | 71.42857 | Air Voids | % | 3.5 | 4.16
1481 | 305 | Yes | Granite | 0.13 | NS | 5.28 | 14.47 | 20.8 | 35.37 | 46.15 | 60.51 | 66.84 | 83.32 | Stone dust | 50/70 | PE | Physical | Shredded | Fine | 4.75 | Dry | No | NS | NS | NS | No | No | No | 62.5 | Air Voids | % | 4 | 3.79
Note on F1: [Threaded comment] Your version of Excel allows you to read this threaded comment; however, any edits to it will get removed if the file is opened in a newer version of Excel. Learn more: https://go.microsoft.com/fwlink/?linkid=870924 Comment: NNeds to be between 2.4 and 2.9
Note on AD1: [Threaded comment] Your version of Excel allows you to read this threaded comment; however, any edits to it will get removed if the file is opened in a newer version of Excel. Learn more: https://go.microsoft.com/fwlink/?linkid=870924 Comment: The yellow cells mean that I double check and these are appropriate value. These ones are when the author specify by the addition by total mix weight.

## MS
Global ID | MS ID | Modified asphaly Mix? | Agreggate Type | Aggregate absorption [%] | Apparent specific gravity | 0.075 | 0.3 | 0.6 | 2.36 | 4.75 | 9.5 | 12.5 | 19 | Filler used | Bitumen Type Penetration Grade | New Plastic Type | Plastic pretreatment | Plastic shape | Plastic Size | Plastic particle size (mm) | Mixing Process | Plastic melted previous to addition? | Mixing speed (RPM) | Mixing Temperature | Mixing Time (hours) | Aggregates replacement ? | Bitumen replacement? | Filler replacement | Plastic Addition by bitumen weight (%) | Property | Units | Bitumen content in the sample | MS of the sample (kN)
66 | 1 | Yes | Quartzite | 0.4 | NS | 2.99 | 5.3 | 21.8 | 35.75 | 38.9 | 57.35 | 73.04 | 97.23 | NS | 60/70 | PP | Physical | Shredded | Fine | 2.5 | Dry | No | NS | NS | NS | No | No | No | 15 | MS | kN | 5.5 | 15.0822
67 | 2 | Yes | Quartzite | 0.4 | NS | 2.99 | 5.3 | 21.8 | 35.75 | 38.9 | 57.35 | 73.04 | 97.23 | NS | 60/70 | PP | Physical | Shredded | Fine | 2.5 | Dry | No | NS | NS | NS | No | No | No | 8 | MS | kN | 5.5 | 15.3566
71 | 3 | No | Quartzite | 0.4 | NS | 2.99 | 5.3 | 21.8 | 35.75 | 38.9 | 57.35 | 73.04 | 97.23 | NS | 60/70 | No addition | N/a | N/a | N/a | N/a | N/a | N/a | N/a | N/a | N/a | N/a | N/a | N/a | N/a | MS | kN | 5 | 11.767742
72 | 4 | No | Quartzite | 0.4 | NS | 2.99 | 5.3 | 21.8 | 35.75 | 38.9 | 57.35 | 73.04 | 97.23 | NS | 60/70 | No addition | N/a | N/a | N/a | N/a | N/a | N/a | N/a | N/a | N/a | N/a | N/a | N/a | N/a | MS | kN | 5.5 | 12.95413
73 | 5 | No | Quartzite | 0.4 | NS | 2.99 | 5.3 | 21.8 | 35.75 | 38.9 | 57.35 | 73.04 | 97.23 | NS | 60/70 | No addition | N/a | N/a | N/a | N/a | N/a | N/a | N/a | N/a | N/a | N/a | N/a | N/a | N/a | MS | kN | 6 | 10.789408
97 | 6 | Yes | NS | 0.5 | 2.65 | 9 | 13 | 14 | 20 | 24 | 47 | 90 | 100 | Portland Cement | 60/70 | Plastic Mix | Physical | Shredded | Fine | 2.5 | Dry | No | NS | 155 | NS | No | No | No | 90.49774 | MS | kN | 6.63 | 13.92
98 | 7 | Yes | NS | 0.5 | 2.65 | 9 | 13 | 14 | 20 | 24 | 47 | 90 | 100 | Portland Cement | 60/70 | Plastic Mix | Physical | Shredded | Fine | 2.5 | Dry | No | NS | 155 | NS | No | No | No | 105.5807 | MS | kN | 6.63 | 14.12
99 | 8 | Yes | NS | 0.5 | 2.65 | 9 | 13 | 14 | 20 | 24 | 47 | 90 | 100 | Portland Cement | 60/70 | Plastic Mix | Physical | Shredded | Fine | 2.5 | Dry | No | NS | 155 | NS | No | No | No | 120.6637 | MS | kN | 6.63 | 14.84
100 | 9 | Yes | NS | 0.5 | 2.65 | 9 | 13 | 14 | 20 | 24 | 47 | 90 | 100 | Portland Cement | 60/70 | Plastic Mix | Physical | Shredded | Fine | 2.5 | Dry | No | NS | 155 | NS | No | No | No | 180.9955 | MS | kN | 6.63 | 14.96
101 | 10 | Yes | NS | 0.5 | 2.65 | 9 | 13 | 14 | 20 | 24 | 47 | 90 | 100 | Portland Cement | 60/70 | Plastic Mix | Physical | Shredded | Fine | 2.5 | Dry | No | NS | 155 | NS | No | No | No | 135.7466 | MS | kN | 6.63 | 15.64
102 | 11 | Yes | NS | 0.5 | 2.65 | 9 | 13 | 14 | 20 | 24 | 47 | 90 | 100 | Portland Cement | 60/70 | Plastic Mix | Physical | Shredded | Fine | 2.5 | Dry | No | NS | 155 | NS | No | No | No | 165.9125 | MS | kN | 6.63 | 15.98
103 | 12 | Yes | NS | 0.5 | 2.65 | 9 | 13 | 14 | 20 | 24 | 47 | 90 | 100 | Portland Cement | 60/70 | Plastic Mix | Physical | Shredded | Fine | 2.5 | Dry | No | NS | 155 | NS | No | No | No | 150.8296 | MS | kN | 6.63 | 16.82
114 | 13 | No | NS | 0.5 | 2.65 | 9 | 13 | 14 | 20 | 24 | 47 | 90 | 100 | Portland Cement | 60/70 | No addition | N/a | N/a | N/a | N/a | N/a | N/a | N/a | N/a | N/a | N/a | N/a | N/a | N/a | MS | kN | 6.63 | 10.25
120 | 14 | Yes | NS | NS | 2.72 | 4.99 | 12.01 | 19.78 | 35.86 | 49.54 | 67.84 | 78 | 95.19 | Calcium Carbonate (CaCo_3) | 80/100 | PE | Physical | Pellets | Fine | N/a | Wet | No | 3000 | 170 | 2 | No | No | No | 1 | MS | kN | 5.2 | 11.341246
121 | 15 | Yes | NS | NS | 2.72 | 4.99 | 12.01 | 19.78 | 35.86 | 49.54 | 67.84 | 78 | 95.19 | Calcium Carbonate (CaCo_3) | 80/100 | PE | Physical | Pellets | Fine | N/a | Wet | No | 3000 | 170 | 2 | No | No | No | 3 | MS | kN | 5.2 | 11.483836
122 | 16 | Yes | NS | NS | 2.72 | 4.99 | 12.01 | 19.78 | 35.86 | 49.54 | 67.84 | 78 | 95.19 | Calcium Carbonate (CaCo_3) | 80/100 | PE | Physical | Pellets | Fine | N/a | Wet | No | 3000 | 170 | 2 | No | No | No | 5 | MS | kN | 5.2 | 12.102902
123 | 17 | Yes | NS | NS | 2.72 | 4.99 | 12.01 | 19.78 | 35.86 | 49.54 | 67.84 | 78 | 95.19 | Calcium Carbonate (CaCo_3) | 80/100 | PE | Physical | Pellets | Fine | N/a | Wet | No | 3000 | 170 | 2 | No | No | No | 7 | MS | kN | 5.2 | 12.479222
145 | 18 | No | NS | NS | 2.72 | 4.99 | 12.01 | 19.78 | 35.86 | 49.54 | 67.84 | 78 | 95.19 | Calcium Carbonate (CaCo_3) | 80/100 | No addition | N/a | N/a | N/a | N/a | N/a | N/a | N/a | N/a | N/a | N/a | N/a | N/a | N/a | MS | kN | 5.2 | 10.744034
151 | 19 | Yes | NS | 1.22 | 2.71 | 5.96 | 12.5 | 23.11 | 43.02 | 56.98 | 68.6 | 80.38 | 100 | NS | 85/100 | PE | Physical | Pellets | NS | NS | Wet | No | N/a | 185 | NS | No | No | No | 6 | MS | kN | 5.2 | 11.9462
156 | 20 | Yes | NS | 1.22 | 2.71 | 5.96 | 12.5 | 23.11 | 43.02 | 56.98 | 68.6 | 80.38 | 100 | NS | 85/100 | PE | Physical | Shredded | NS | NS | Dry | No | NS | NS | NS | No | No | No | 12 | MS | kN | 5.5 | 12.3774
161 | 21 | No | NS | 1.22 | 2.71 | 5.96 | 12.5 | 23.11 | 43.02 | 56.98 | 68.6 | 80.38 | 100 | NS | 60/70 | No addition | N/a | N/a | N/a | N/a | N/a | N/a | N/a | N/a | N/a | N/a | N/a | N/a | N/a | MS | kN | 5.1 | 10.3292
165 | 22 | Yes | Granite | NS | NS | 33.27 | 35.94 | 38.6 | 57.46 | 68.15 | 84.21 | 95.1 | 100 | Stone dust | 80/100 | PE | Physical | Shredded | Fine | 1.48 | Wet | No | NS | 265 | NS | No | Yes | No | 2.5 | MS | kN | 7 | 6.05
166 | 23 | Yes | Granite | NS | NS | 33.27 | 35.94 | 38.6 | 57.46 | 68.15 | 84.21 | 95.1 | 100 | Stone dust | 80/100 | PE | Physical | Shredded | Fine | 1.48 | Wet | No | NS | 265 | NS | No | Yes | No | 5 | MS | kN | 7 | 6.88
167 | 24 | Yes | Granite | NS | NS | 33.27 | 35.94 | 38.6 | 57.46 | 68.15 | 84.21 | 95.1 | 100 | Stone dust | 80/100 | PE | Physical | Shredded | Fine | 1.48 | Wet | No | NS | 265 | NS | No | Yes | No | 7.5 | MS | kN | 7 | 7.33
168 | 25 | Yes | Granite | NS | NS | 33.27 | 35.94 | 38.6 | 57.46 | 68.15 | 84.21 | 95.1 | 100 | Stone dust | 80/100 | PE | Physical | Shredded | Fine | 1.48 | Wet | No | NS | 265 | NS | No | Yes | No | 10 | MS | kN | 7 | 9.15
169 | 26 | Yes | Granite | NS | NS | 33.27 | 35.94 | 38.6 | 57.46 | 68.15 | 84.21 | 95.1 | 100 | Stone dust | 80/100 | PE | Physical | Shredded | Fine | 1.48 | Wet | No | NS | 265 | NS | No | Yes | No | 12.5 | MS | kN | 7 | 9.18
170 | 27 | Yes | Granite | NS | NS | 33.27 | 35.94 | 38.6 | 57.46 | 68.15 | 84.21 | 95.1 | 100 | Stone dust | 80/100 | PE | Physical | Shredded | Fine | 1.48 | Wet | No | NS | 265 | NS | No | Yes | No | 15 | MS | kN | 7 | 8.9
183 | 28 | No | Granite | NS | NS | 33.27 | 35.94 | 38.6 | 57.46 | 68.15 | 84.21 | 95.1 | 100 | Stone dust | 80/100 | No addition | N/a | N/a | N/a | N/a | N/a | N/a | N/a | N/a | N/a | N/a | N/a | N/a | N/a | MS | kN | 4 | 1.66728
184 | 29 | No | Granite | NS | NS | 33.27 | 35.94 | 38.6 | 57.46 | 68.15 | 84.21 | 95.1 | 100 | Stone dust | 80/100 | No addition | N/a | N/a | N/a | N/a | N/a | N/a | N/a | N/a | N/a | N/a | N/a | N/a | N/a | MS | kN | 5 | 2.00832
185 | 30 | No | Granite | NS | NS | 33.27 | 35.94 | 38.6 | 57.46 | 68.15 | 84.21 | 95.1 | 100 | Stone dust | 80/100 | No addition | N/a | N/a | N/a | N/a | N/a | N/a | N/a | N/a | N/a | N/a | N/a | N/a | N/a | MS | kN | 6 | 3.63586
186 | 31 | No | Granite | NS | NS | 33.27 | 35.94 | 38.6 | 57.46 | 68.15 | 84.21 | 95.1 | 100 | Stone dust | 80/100 | No addition | N/a | N/a | N/a | N/a | N/a | N/a | N/a | N/a | N/a | N/a | N/a | N/a | N/a | MS | kN | 7 | 4.4501
187 | 32 | No | Granite | NS | NS | 33.27 | 35.94 | 38.6 | 57.46 | 68.15 | 84.21 | 95.1 | 100 | Stone dust | 80/100 | No addition | N/a | N/a | N/a | N/a | N/a | N/a | N/a | N/a | N/a | N/a | N/a | N/a | N/a | MS | kN | 8 | 1.36784
198 | 33 | Yes | Granite | 0.77 | NS | 4.62 | 10.15 | 14.77 | 29.85 | 41.54 | 59.85 | 69.38 | 84.46 | NS | 60/70 | PE | Physical | Shredded | Coarse | 5 | Wet | Yes | 2000 | 150 | 0.25 | No | No | No | 0.5 | MS | kN | 4.86 | 11.04777
199 | 34 | Yes | Granite | 0.77 | NS | 4.62 | 10.15 | 14.77 | 29.85 | 41.54 | 59.85 | 69.38 | 84.46 | NS | 60/70 | PE | Physical | Shredded | Coarse | 5 | Wet | Yes | 2000 | 150 | 0.25 | No | No | No | 1 | MS | kN | 4.86 | 11.64869
200 | 35 | Yes | Granite | 0.77 | NS | 4.62 | 10.15 | 14.77 | 29.85 | 41.54 | 59.85 | 69.38 | 84.46 | NS | 60/70 | PE | Physical | Shredded | Coarse | 5 | Wet | Yes | 2000 | 150 | 0.25 | No | No | No | 1.5 | MS | kN | 4.86 | 11.92604
201 | 36 | Yes | Granite | 0.77 | NS | 4.62 | 10.15 | 14.77 | 29.85 | 41.54 | 59.85 | 69.38 | 84.46 | NS | 60/70 | PE | Physical | Shredded | Coarse | 5 | Wet | Yes | 2000 | 150 | 0.25 | No | No | No | 2 | MS | kN | 4.86 | 12.15716
202 | 37 | Yes | Granite | 0.77 | NS | 4.62 | 10.15 | 14.77 | 29.85 | 41.54 | 59.85 | 69.38 | 84.46 | NS | 60/70 | PE | Physical | Shredded | Coarse | 5 | Wet | Yes | 2000 | 150 | 0.25 | No | No | No | 2.5 | MS | kN | 4.86 | 13.72881
203 | 38 | Yes | Granite | 0.77 | NS | 4.62 | 10.15 | 14.77 | 29.85 | 41.54 | 59.85 | 69.38 | 84.46 | NS | 60/70 | PE | Physical | Shredded | Coarse | 5 | Wet | Yes | 2000 | 150 | 0.25 | No | No | No | 3 | MS | kN | 4.86 | 20.61633
204 | 39 | Yes | Granite | 0.77 | NS | 4.62 | 10.15 | 14.77 | 29.85 | 41.54 | 59.85 | 69.38 | 84.46 | NS | 60/70 | PE | Physical | Shredded | Coarse | 5 | Wet | Yes | 2000 | 150 | 0.25 | No | No | No | 3.5 | MS | kN | 4.86 | 15.94761
205 | 40 | Yes | Granite | 0.77 | NS | 4.62 | 10.15 | 14.77 | 29.85 | 41.54 | 59.85 | 69.38 | 84.46 | NS | 60/70 | PE | Physical | Shredded | Coarse | 5 | Wet | Yes | 2000 | 150 | 0.25 | No | No | No | 4 | MS | kN | 4.86 | 13.59014
206 | 41 | Yes | Quartzite | 1.16 | NS | 4.62 | 10.15 | 14.77 | 29.85 | 41.54 | 59.85 | 69.38 | 84.46 | NS | 60/70 | PE | Physical | Shredded | Coarse | 5 | Wet | Yes | 2000 | 150 | 0.25 | No | No | No | 0.5 | MS | kN | 4.8 | 20.93991
207 | 42 | Yes | Quartzite | 1.16 | NS | 4.62 | 10.15 | 14.77 | 29.85 | 41.54 | 59.85 | 69.38 | 84.46 | NS | 60/70 | PE | Physical | Shredded | Coarse | 5 | Wet | Yes | 2000 | 150 | 0.25 | No | No | No | 1 | MS | kN | 4.8 | 20.98613
208 | 43 | Yes | Quartzite | 1.16 | NS | 4.62 | 10.15 | 14.77 | 29.85 | 41.54 | 59.85 | 69.38 | 84.46 | NS | 60/70 | PE | Physical | Shredded | Coarse | 5 | Wet | Yes | 2000 | 150 | 0.25 | No | No | No | 1.5 | MS | kN | 4.8 | 22.09553
209 | 44 | Yes | Quartzite | 1.16 | NS | 4.62 | 10.15 | 14.77 | 29.85 | 41.54 | 59.85 | 69.38 | 84.46 | NS | 60/70 | PE | Physical | Shredded | Coarse | 5 | Wet | Yes | 2000 | 150 | 0.25 | No | No | No | 2 | MS | kN | 4.8 | 23.38983
210 | 45 | Yes | Quartzite | 1.16 | NS | 4.62 | 10.15 | 14.77 | 29.85 | 41.54 | 59.85 | 69.38 | 84.46 | NS | 60/70 | PE | Physical | Shredded | Coarse | 5 | Wet | Yes | 2000 | 150 | 0.25 | No | No | No | 2.5 | MS | kN | 4.8 | 24.40678
211 | 46 | Yes | Quartzite | 1.16 | NS | 4.62 | 10.15 | 14.77 | 29.85 | 41.54 | 59.85 | 69.38 | 84.46 | NS | 60/70 | PE | Physical | Shredded | Coarse | 5 | Wet | Yes | 2000 | 150 | 0.25 | No | No | No | 3 | MS | kN | 4.8 | 19.69183
212 | 47 | Yes | Quartzite | 1.16 | NS | 4.62 | 10.15 | 14.77 | 29.85 | 41.54 | 59.85 | 69.38 | 84.46 | NS | 60/70 | PE | Physical | Shredded | Coarse | 5 | Wet | Yes | 2000 | 150 | 0.25 | No | No | No | 3.5 | MS | kN | 4.8 | 17.19569
213 | 48 | Yes | Quartzite | 1.16 | NS | 4.62 | 10.15 | 14.77 | 29.85 | 41.54 | 59.85 | 69.38 | 84.46 | NS | 60/70 | PE | Physical | Shredded | Coarse | 5 | Wet | Yes | 2000 | 150 | 0.25 | No | No | No | 4 | MS | kN | 4.8 | 15.62404
214 | 49 | Yes | Limestone | 3.04 | NS | 4.62 | 10.15 | 14.77 | 29.85 | 41.54 | 59.85 | 69.38 | 84.46 | NS | 60/70 | PE | Physical | Shredded | Coarse | 5 | Wet | Yes | 2000 | 150 | 0.25 | No | No | No | 0.5 | MS | kN | 5.4 | 21.49461
215 | 50 | Yes | Limestone | 3.04 | NS | 4.62 | 10.15 | 14.77 | 29.85 | 41.54 | 59.85 | 69.38 | 84.46 | NS | 60/70 | PE | Physical | Shredded | Coarse | 5 | Wet | Yes | 2000 | 150 | 0.25 | No | No | No | 1 | MS | kN | 5.4 | 22.60401
216 | 51 | Yes | Limestone | 3.04 | NS | 4.62 | 10.15 | 14.77 | 29.85 | 41.54 | 59.85 | 69.38 | 84.46 | NS | 60/70 | PE | Physical | Shredded | Coarse | 5 | Wet | Yes | 2000 | 150 | 0.25 | No | No | No | 1.5 | MS | kN | 5.4 | 23.99076
217 | 52 | Yes | Limestone | 3.04 | NS | 4.62 | 10.15 | 14.77 | 29.85 | 41.54 | 59.85 | 69.38 | 84.46 | NS | 60/70 | PE | Physical | Shredded | Coarse | 5 | Wet | Yes | 2000 | 150 | 0.25 | No | No | No | 2 | MS | kN | 5.4 | 25.14638
218 | 53 | Yes | Limestone | 3.04 | NS | 4.62 | 10.15 | 14.77 | 29.85 | 41.54 | 59.85 | 69.38 | 84.46 | NS | 60/70 | PE | Physical | Shredded | Coarse | 5 | Wet | Yes | 2000 | 150 | 0.25 | No | No | No | 2.5 | MS | kN | 5.4 | 26.44068
219 | 54 | Yes | Limestone | 3.04 | NS | 4.62 | 10.15 | 14.77 | 29.85 | 41.54 | 59.85 | 69.38 | 84.46 | NS | 60/70 | PE | Physical | Shredded | Coarse | 5 | Wet | Yes | 2000 | 150 | 0.25 | No | No | No | 3 | MS | kN | 5.4 | 22.32666
220 | 55 | Yes | Limestone | 3.04 | NS | 4.62 | 10.15 | 14.77 | 29.85 | 41.54 | 59.85 | 69.38 | 84.46 | NS | 60/70 | PE | Physical | Shredded | Coarse | 5 | Wet | Yes | 2000 | 150 | 0.25 | No | No | No | 3.5 | MS | kN | 5.4 | 18.35131
221 | 56 | Yes | Limestone | 3.04 | NS | 4.62 | 10.15 | 14.77 | 29.85 | 41.54 | 59.85 | 69.38 | 84.46 | NS | 60/70 | PE | Physical | Shredded | Coarse | 5 | Wet | Yes | 2000 | 150 | 0.25 | No | No | No | 4 | MS | kN | 5.4 | 14.46841
222 | 57 | Yes | Pumice | 2.15 | NS | 4.62 | 10.15 | 14.77 | 29.85 | 41.54 | 59.85 | 69.38 | 84.46 | NS | 60/70 | PE | Physical | Shredded | Coarse | 5 | Wet | Yes | 2000 | 150 | 0.25 | No | No | No | 0.5 | MS | kN | 5.5 | 20.93991
223 | 58 | Yes | Pumice | 2.15 | NS | 4.62 | 10.15 | 14.77 | 29.85 | 41.54 | 59.85 | 69.38 | 84.46 | NS | 60/70 | PE | Physical | Shredded | Coarse | 5 | Wet | Yes | 2000 | 150 | 0.25 | No | No | No | 1 | MS | kN | 5.5 | 22.14176
224 | 59 | Yes | Pumice | 2.15 | NS | 4.62 | 10.15 | 14.77 | 29.85 | 41.54 | 59.85 | 69.38 | 84.46 | NS | 60/70 | PE | Physical | Shredded | Coarse | 5 | Wet | Yes | 2000 | 150 | 0.25 | No | No | No | 1.5 | MS | kN | 5.5 | 23.11248
225 | 60 | Yes | Pumice | 2.15 | NS | 4.62 | 10.15 | 14.77 | 29.85 | 41.54 | 59.85 | 69.38 | 84.46 | NS | 60/70 | PE | Physical | Shredded | Coarse | 5 | Wet | Yes | 2000 | 150 | 0.25 | No | No | No | 2 | MS | kN | 5.5 | 24.12943
226 | 61 | Yes | Pumice | 2.15 | NS | 4.62 | 10.15 | 14.77 | 29.85 | 41.54 | 59.85 | 69.38 | 84.46 | NS | 60/70 | PE | Physical | Shredded | Coarse | 5 | Wet | Yes | 2000 | 150 | 0.25 | No | No | No | 2.5 | MS | kN | 5.5 | 25.05393
227 | 62 | Yes | Pumice | 2.15 | NS | 4.62 | 10.15 | 14.77 | 29.85 | 41.54 | 59.85 | 69.38 | 84.46 | NS | 60/70 | PE | Physical | Shredded | Coarse | 5 | Wet | Yes | 2000 | 150 | 0.25 | No | No | No | 3 | MS | kN | 5.5 | 14.93066
228 | 63 | Yes | Pumice | 2.15 | NS | 4.62 | 10.15 | 14.77 | 29.85 | 41.54 | 59.85 | 69.38 | 84.46 | NS | 60/70 | PE | Physical | Shredded | Coarse | 5 | Wet | Yes | 2000 | 150 | 0.25 | No | No | No | 3.5 | MS | kN | 5.5 | 11.97227
229 | 64 | Yes | Pumice | 2.15 | NS | 4.62 | 10.15 | 14.77 | 29.85 | 41.54 | 59.85 | 69.38 | 84.46 | NS | 60/70 | PE | Physical | Shredded | Coarse | 5 | Wet | Yes | 2000 | 150 | 0.25 | No | No | No | 4 | MS | kN | 5.5 | 5.40832
230 | 65 | Yes | Granite | 0.77 | NS | 4.62 | 10.15 | 14.77 | 29.85 | 41.54 | 59.85 | 69.38 | 84.46 | NS | 80/100 | PE | Physical | Shredded | Coarse | 5 | Wet | Yes | 2000 | 150 | 0.25 | No | No | No | 0.5 | MS | kN | 5 | 7.07803
231 | 66 | Yes | Granite | 0.77 | NS | 4.62 | 10.15 | 14.77 | 29.85 | 41.54 | 59.85 | 69.38 | 84.46 | NS | 80/100 | PE | Physical | Shredded | Coarse | 5 | Wet | Yes | 2000 | 150 | 0.25 | No | No | No | 1 | MS | kN | 5 | 8.16659
232 | 67 | Yes | Granite | 0.77 | NS | 4.62 | 10.15 | 14.77 | 29.85 | 41.54 | 59.85 | 69.38 | 84.46 | NS | 80/100 | PE | Physical | Shredded | Coarse | 5 | Wet | Yes | 2000 | 150 | 0.25 | No | No | No | 1.5 | MS | kN | 5 | 8.52598
233 | 68 | Yes | Granite | 0.77 | NS | 4.62 | 10.15 | 14.77 | 29.85 | 41.54 | 59.85 | 69.38 | 84.46 | NS | 80/100 | PE | Physical | Shredded | Coarse | 5 | Wet | Yes | 2000 | 150 | 0.25 | No | No | No | 2 | MS | kN | 5 | 8.98954
234 | 69 | Yes | Granite | 0.77 | NS | 4.62 | 10.15 | 14.77 | 29.85 | 41.54 | 59.85 | 69.38 | 84.46 | NS | 80/100 | PE | Physical | Shredded | Coarse | 5 | Wet | Yes | 2000 | 150 | 0.25 | No | No | No | 2.5 | MS | kN | 5 | 10.54685
235 | 70 | Yes | Granite | 0.77 | NS | 4.62 | 10.15 | 14.77 | 29.85 | 41.54 | 59.85 | 69.38 | 84.46 | NS | 80/100 | PE | Physical | Shredded | Coarse | 5 | Wet | Yes | 2000 | 150 | 0.25 | No | No | No | 3 | MS | kN | 5 | 11.73946
236 | 71 | Yes | Quartzite | 1.16 | NS | 4.62 | 10.15 | 14.77 | 29.85 | 41.54 | 59.85 | 69.38 | 84.46 | NS | 80/100 | PE | Physical | Shredded | Coarse | 5 | Wet | Yes | 2000 | 150 | 0.25 | No | No | No | 0.5 | MS | kN | 4.78 | 14.52595
237 | 72 | Yes | Quartzite | 1.16 | NS | 4.62 | 10.15 | 14.77 | 29.85 | 41.54 | 59.85 | 69.38 | 84.46 | NS | 80/100 | PE | Physical | Shredded | Coarse | 5 | Wet | Yes | 2000 | 150 | 0.25 | No | No | No | 1 | MS | kN | 4.78 | 14.88534
238 | 73 | Yes | Quartzite | 1.16 | NS | 4.62 | 10.15 | 14.77 | 29.85 | 41.54 | 59.85 | 69.38 | 84.46 | NS | 80/100 | PE | Physical | Shredded | Coarse | 5 | Wet | Yes | 2000 | 150 | 0.25 | No | No | No | 1.5 | MS | kN | 4.78 | 15.19265
239 | 74 | Yes | Quartzite | 1.16 | NS | 4.62 | 10.15 | 14.77 | 29.85 | 41.54 | 59.85 | 69.38 | 84.46 | NS | 80/100 | PE | Physical | Shredded | Coarse | 5 | Wet | Yes | 2000 | 150 | 0.25 | No | No | No | 2 | MS | kN | 4.78 | 16.5937
240 | 75 | Yes | Quartzite | 1.16 | NS | 4.62 | 10.15 | 14.77 | 29.85 | 41.54 | 59.85 | 69.38 | 84.46 | NS | 80/100 | PE | Physical | Shredded | Coarse | 5 | Wet | Yes | 2000 | 150 | 0.25 | No | No | No | 2.5 | MS | kN | 4.78 | 17.21351
241 | 76 | Yes | Quartzite | 1.16 | NS | 4.62 | 10.15 | 14.77 | 29.85 | 41.54 | 59.85 | 69.38 | 84.46 | NS | 80/100 | PE | Physical | Shredded | Coarse | 5 | Wet | Yes | 2000 | 150 | 0.25 | No | No | No | 3 | MS | kN | 4.78 | 25.64571
242 | 77 | Yes | Quartzite | 1.16 | NS | 4.62 | 10.15 | 14.77 | 29.85 | 41.54 | 59.85 | 69.38 | 84.46 | NS | 80/100 | PE | Physical | Shredded | Coarse | 5 | Wet | Yes | 2000 | 150 | 0.25 | No | No | No | 3.5 | MS | kN | 4.78 | 15.64052
243 | 78 | Yes | Quartzite | 1.16 | NS | 4.62 | 10.15 | 14.77 | 29.85 | 41.54 | 59.85 | 69.38 | 84.46 | NS | 80/100 | PE | Physical | Shredded | Coarse | 5 | Wet | Yes | 2000 | 150 | 0.25 | No | No | No | 4 | MS | kN | 4.78 | 8.49991
244 | 79 | Yes | Limestone | 3.04 | NS | 4.62 | 10.15 | 14.77 | 29.85 | 41.54 | 59.85 | 69.38 | 84.46 | NS | 80/100 | PE | Physical | Shredded | Coarse | 5 | Wet | Yes | 2000 | 150 | 0.25 | No | No | No | 0.5 | MS | kN | 5.6 | 17.23422
245 | 80 | Yes | Limestone | 3.04 | NS | 4.62 | 10.15 | 14.77 | 29.85 | 41.54 | 59.85 | 69.38 | 84.46 | NS | 80/100 | PE | Physical | Shredded | Coarse | 5 | Wet | Yes | 2000 | 150 | 0.25 | No | No | No | 1 | MS | kN | 5.6 | 18.21861
246 | 81 | Yes | Limestone | 3.04 | NS | 4.62 | 10.15 | 14.77 | 29.85 | 41.54 | 59.85 | 69.38 | 84.46 | NS | 80/100 | PE | Physical | Shredded | Coarse | 5 | Wet | Yes | 2000 | 150 | 0.25 | No | No | No | 1.5 | MS | kN | 5.6 | 19.4114
247 | 82 | Yes | Limestone | 3.04 | NS | 4.62 | 10.15 | 14.77 | 29.85 | 41.54 | 59.85 | 69.38 | 84.46 | NS | 80/100 | PE | Physical | Shredded | Coarse | 5 | Wet | Yes | 2000 | 150 | 0.25 | No | No | No | 2 | MS | kN | 5.6 | 20.60412
248 | 83 | Yes | Limestone | 3.04 | NS | 4.62 | 10.15 | 14.77 | 29.85 | 41.54 | 59.85 | 69.38 | 84.46 | NS | 80/100 | PE | Physical | Shredded | Coarse | 5 | Wet | Yes | 2000 | 150 | 0.25 | No | No | No | 2.5 | MS | kN | 5.6 | 20.80726
249 | 84 | Yes | Limestone | 3.04 | NS | 4.62 | 10.15 | 14.77 | 29.85 | 41.54 | 59.85 | 69.38 | 84.46 | NS | 80/100 | PE | Physical | Shredded | Coarse | 5 | Wet | Yes | 2000 | 150 | 0.25 | No | No | No | 3 | MS | kN | 5.6 | 18.56238
250 | 85 | Yes | Limestone | 3.04 | NS | 4.62 | 10.15 | 14.77 | 29.85 | 41.54 | 59.85 | 69.38 | 84.46 | NS | 80/100 | PE | Physical | Shredded | Coarse | 5 | Wet | Yes | 2000 | 150 | 0.25 | No | No | No | 3.5 | MS | kN | 5.6 | 17.61968
251 | 86 | Yes | Limestone | 3.04 | NS | 4.62 | 10.15 | 14.77 | 29.85 | 41.54 | 59.85 | 69.38 | 84.46 | NS | 80/100 | PE | Physical | Shredded | Coarse | 5 | Wet | Yes | 2000 | 150 | 0.25 | No | No | No | 4 | MS | kN | 5.6 | 16.57283
252 | 87 | Yes | Pumice | 2.15 | NS | 4.62 | 10.15 | 14.77 | 29.85 | 41.54 | 59.85 | 69.38 | 84.46 | NS | 80/100 | PE | Physical | Shredded | Coarse | 5 | Wet | Yes | 2000 | 150 | 0.25 | No | No | No | 0.5 | MS | kN | 5.3 | 18.58845
253 | 88 | Yes | Pumice | 2.15 | NS | 4.62 | 10.15 | 14.77 | 29.85 | 41.54 | 59.85 | 69.38 | 84.46 | NS | 80/100 | PE | Physical | Shredded | Coarse | 5 | Wet | Yes | 2000 | 150 | 0.25 | No | No | No | 1 | MS | kN | 5.3 | 20.51034
254 | 89 | Yes | Pumice | 2.15 | NS | 4.62 | 10.15 | 14.77 | 29.85 | 41.54 | 59.85 | 69.38 | 84.46 | NS | 80/100 | PE | Physical | Shredded | Coarse | 5 | Wet | Yes | 2000 | 150 | 0.25 | No | No | No | 1.5 | MS | kN | 5.3 | 21.70306
255 | 90 | Yes | Pumice | 2.15 | NS | 4.62 | 10.15 | 14.77 | 29.85 | 41.54 | 59.85 | 69.38 | 84.46 | NS | 80/100 | PE | Physical | Shredded | Coarse | 5 | Wet | Yes | 2000 | 150 | 0.25 | No | No | No | 2 | MS | kN | 5.3 | 21.74995
256 | 91 | Yes | Pumice | 2.15 | NS | 4.62 | 10.15 | 14.77 | 29.85 | 41.54 | 59.85 | 69.38 | 84.46 | NS | 80/100 | PE | Physical | Shredded | Coarse | 5 | Wet | Yes | 2000 | 150 | 0.25 | No | No | No | 2.5 | MS | kN | 5.3 | 22.2656
257 | 92 | Yes | Pumice | 2.15 | NS | 4.62 | 10.15 | 14.77 | 29.85 | 41.54 | 59.85 | 69.38 | 84.46 | NS | 80/100 | PE | Physical | Shredded | Coarse | 5 | Wet | Yes | 2000 | 150 | 0.25 | No | No | No | 3 | MS | kN | 5.3 | 27.10404
258 | 93 | Yes | Pumice | 2.15 | NS | 4.62 | 10.15 | 14.77 | 29.85 | 41.54 | 59.85 | 69.38 | 84.46 | NS | 80/100 | PE | Physical | Shredded | Coarse | 5 | Wet | Yes | 2000 | 150 | 0.25 | No | No | No | 3.5 | MS | kN | 5.3 | 20.58843
259 | 94 | Yes | Pumice | 2.15 | NS | 4.62 | 10.15 | 14.77 | 29.85 | 41.54 | 59.85 | 69.38 | 84.46 | NS | 60/70 | PE | Physical | Shredded | Coarse | 5 | Wet | Yes | 2000 | 150 | 0.25 | No | No | No | 4 | MS | kN | 5.3 | 14.12491
334 | 95 | No | Granite | 0.77 | NS | 4.62 | 10.15 | 14.77 | 29.85 | 41.54 | 59.85 | 69.38 | 84.46 | NS | 60/70 | No addition | N/a | N/a | N/a | N/a | N/a | N/a | N/a | N/a | N/a | N/a | N/a | N/a | N/a | MS | kN | 4.86 | 8.1
335 | 96 | No | Quartzite | 1.16 | NS | 4.62 | 10.15 | 14.77 | 29.85 | 41.54 | 59.85 | 69.38 | 84.46 | NS | 60/70 | No addition | N/a | N/a | N/a | N/a | N/a | N/a | N/a | N/a | N/a | N/a | N/a | N/a | N/a | MS | kN | 4.8 | 19.4
336 | 97 | No | Limestone | 3.04 | NS | 4.62 | 10.15 | 14.77 | 29.85 | 41.54 | 59.85 | 69.38 | 84.46 | NS | 60/70 | No addition | N/a | N/a | N/a | N/a | N/a | N/a | N/a | N/a | N/a | N/a | N/a | N/a | N/a | MS | kN | 5.4 | 20.4
337 | 98 | No | Pumice | 2.15 | NS | 4.62 | 10.15 | 14.77 | 29.85 | 41.54 | 59.85 | 69.38 | 84.46 | NS | 60/70 | No addition | N/a | N/a | N/a | N/a | N/a | N/a | N/a | N/a | N/a | N/a | N/a | N/a | N/a | MS | kN | 5.5 | 19.7
346 | 99 | No | Granite | 0.77 | NS | 4.62 | 10.15 | 14.77 | 29.85 | 41.54 | 59.85 | 69.38 | 84.46 | NS | 80/100 | No addition | N/a | N/a | N/a | N/a | N/a | N/a | N/a | N/a | N/a | N/a | N/a | N/a | N/a | MS | kN | 5 | 8.05
347 | 100 | No | Quartzite | 1.16 | NS | 4.62 | 10.15 | 14.77 | 29.85 | 41.54 | 59.85 | 69.38 | 84.46 | NS | 80/100 | No addition | N/a | N/a | N/a | N/a | N/a | N/a | N/a | N/a | N/a | N/a | N/a | N/a | N/a | MS | kN | 4.78 | 17.3
348 | 101 | No | Limestone | 3.04 | NS | 4.62 | 10.15 | 14.77 | 29.85 | 41.54 | 59.85 | 69.38 | 84.46 | NS | 80/100 | No addition | N/a | N/a | N/a | N/a | N/a | N/a | N/a | N/a | N/a | N/a | N/a | N/a | N/a | MS | kN | 5.6 | 19.5
349 | 102 | No | Pumice | 2.15 | NS | 4.62 | 10.15 | 14.77 | 29.85 | 41.54 | 59.85 | 69.38 | 84.46 | NS | 80/100 | No addition | N/a | N/a | N/a | N/a | N/a | N/a | N/a | N/a | N/a | N/a | N/a | N/a | N/a | MS | kN | 5.3 | 19.9
354 | 103 | Yes | NS | NS | NS | NS | 21.59 | 22.82 | 36.78 | 53.99 | 89.93 | 100 | 100 | NS | 80/100 | PET | Physical | Shredded | Fine | 2.36 | Dry | No | N/a | 160 | NS | No | No | No | 4 | MS | kN | 5 | 8.81
355 | 104 | Yes | NS | NS | NS | NS | 21.59 | 22.82 | 36.78 | 53.99 | 89.93 | 100 | 100 | NS | 80/100 | PET | Physical | Shredded | Fine | 2.36 | Dry | No | N/a | 160 | NS | No | No | No | 3.636364 | MS | kN | 5.5 | 8.68
356 | 105 | Yes | NS | NS | NS | NS | 21.59 | 22.82 | 36.78 | 53.99 | 89.93 | 100 | 100 | NS | 80/100 | PET | Physical | Shredded | Fine | 2.36 | Dry | No | N/a | 160 | NS | No | No | No | 3.333333 | MS | kN | 6 | 8.43
357 | 106 | Yes | NS | NS | NS | NS | 21.59 | 22.82 | 36.78 | 53.99 | 89.93 | 100 | 100 | NS | 80/100 | PET | Physical | Shredded | Fine | 2.36 | Dry | No | N/a | 160 | NS | No | No | No | 3.076923 | MS | kN | 6.5 | 8.23
358 | 107 | Yes | NS | NS | NS | NS | 21.59 | 22.82 | 36.78 | 53.99 | 89.93 | 100 | 100 | NS | 80/100 | PET | Physical | Shredded | Fine | 2.36 | Dry | No | N/a | 160 | NS | No | No | No | 2.857143 | MS | kN | 7 | 7.94
409 | 108 | Yes | NS | NS | NS | NS | 21.59 | 22.82 | 36.78 | 53.99 | 89.93 | 100 | 100 | NS | 80/100 | PET | Physical | Shredded | Fine | 2.36 | Dry | No | N/a | 160 | NS | No | No | No | 20 | MS | kN | 5 | 8.8
410 | 109 | Yes | NS | NS | NS | NS | 21.59 | 22.82 | 36.78 | 53.99 | 89.93 | 100 | 100 | NS | 80/100 | PET | Physical | Shredded | Fine | 2.36 | Dry | No | N/a | 160 | NS | No | No | No | 18.18182 | MS | kN | 5.5 | 8.6
411 | 110 | Yes | NS | NS | NS | NS | 21.59 | 22.82 | 36.78 | 53.99 | 89.93 | 100 | 100 | NS | 80/100 | PET | Physical | Shredded | Fine | 2.36 | Dry | No | N/a | 160 | NS | No | No | No | 16 | MS | kN | 5 | 8.89
412 | 111 | Yes | NS | NS | NS | NS | 21.59 | 22.82 | 36.78 | 53.99 | 89.93 | 100 | 100 | NS | 80/100 | PET | Physical | Shredded | Fine | 2.36 | Dry | No | N/a | 160 | NS | No | No | No | 14.54545 | MS | kN | 5.5 | 8.67
413 | 112 | Yes | NS | NS | NS | NS | 21.59 | 22.82 | 36.78 | 53.99 | 89.93 | 100 | 100 | NS | 80/100 | PET | Physical | Shredded | Fine | 2.36 | Dry | No | N/a | 160 | NS | No | No | No | 16.66667 | MS | kN | 6 | 8.32
414 | 113 | Yes | NS | NS | NS | NS | 21.59 | 22.82 | 36.78 | 53.99 | 89.93 | 100 | 100 | NS | 80/100 | PET | Physical | Shredded | Fine | 2.36 | Dry | No | N/a | 160 | NS | No | No | No | 15.38462 | MS | kN | 6.5 | 8.47
415 | 114 | Yes | NS | NS | NS | NS | 21.59 | 22.82 | 36.78 | 53.99 | 89.93 | 100 | 100 | NS | 80/100 | PET | Physical | Shredded | Fine | 2.36 | Dry | No | N/a | 160 | NS | No | No | No | 10.90909 | MS | kN | 5.5 | 8.89
416 | 115 | Yes | NS | NS | NS | NS | 21.59 | 22.82 | 36.78 | 53.99 | 89.93 | 100 | 100 | NS | 80/100 | PET | Physical | Shredded | Fine | 2.36 | Dry | No | N/a | 160 | NS | No | No | No | 13.33333 | MS | kN | 6 | 8.56
417 | 116 | Yes | NS | NS | NS | NS | 21.59 | 22.82 | 36.78 | 53.99 | 89.93 | 100 | 100 | NS | 80/100 | PET | Physical | Shredded | Fine | 2.36 | Dry | No | N/a | 160 | NS | No | No | No | 10 | MS | kN | 6 | 8.56
418 | 117 | Yes | NS | NS | NS | NS | 21.59 | 22.82 | 36.78 | 53.99 | 89.93 | 100 | 100 | NS | 80/100 | PET | Physical | Shredded | Fine | 2.36 | Dry | No | N/a | 160 | NS | No | No | No | 8 | MS | kN | 5 | 9.26
419 | 118 | Yes | NS | NS | NS | NS | 21.59 | 22.82 | 36.78 | 53.99 | 89.93 | 100 | 100 | NS | 80/100 | PET | Physical | Shredded | Fine | 2.36 | Dry | No | N/a | 160 | NS | No | No | No | 6.153846 | MS | kN | 6.5 | 8.71
420 | 119 | Yes | NS | NS | NS | NS | 21.59 | 22.82 | 36.78 | 53.99 | 89.93 | 100 | 100 | NS | 80/100 | PET | Physical | Shredded | Fine | 2.36 | Dry | No | N/a | 160 | NS | No | No | No | 9.230769 | MS | kN | 6.5 | 8.71
421 | 120 | Yes | NS | NS | NS | NS | 21.59 | 22.82 | 36.78 | 53.99 | 89.93 | 100 | 100 | NS | 80/100 | PET | Physical | Shredded | Fine | 2.36 | Dry | No | N/a | 160 | NS | No | No | No | 12.30769 | MS | kN | 6.5 | 8.78
422 | 121 | Yes | NS | NS | NS | NS | 21.59 | 22.82 | 36.78 | 53.99 | 89.93 | 100 | 100 | NS | 80/100 | PET | Physical | Shredded | Fine | 2.36 | Dry | No | N/a | 160 | NS | No | No | No | 7.272727 | MS | kN | 5.5 | 9.1
423 | 122 | Yes | NS | NS | NS | NS | 21.59 | 22.82 | 36.78 | 53.99 | 89.93 | 100 | 100 | NS | 80/100 | PET | Physical | Shredded | Fine | 2.36 | Dry | No | N/a | 160 | NS | No | No | No | 12 | MS | kN | 5 | 9.39
424 | 123 | Yes | NS | NS | NS | NS | 21.59 | 22.82 | 36.78 | 53.99 | 89.93 | 100 | 100 | NS | 80/100 | PET | Physical | Shredded | Fine | 2.36 | Dry | No | N/a | 160 | NS | No | No | No | 14.28571 | MS | kN | 7 | 8.58
425 | 124 | Yes | NS | NS | NS | NS | 21.59 | 22.82 | 36.78 | 53.99 | 89.93 | 100 | 100 | NS | 80/100 | PET | Physical | Shredded | Fine | 2.36 | Dry | No | N/a | 160 | NS | No | No | No | 8.571429 | MS | kN | 7 | 8.59
426 | 125 | Yes | NS | NS | NS | NS | 21.59 | 22.82 | 36.78 | 53.99 | 89.93 | 100 | 100 | NS | 80/100 | PET | Physical | Shredded | Fine | 2.36 | Dry | No | N/a | 160 | NS | No | No | No | 6.666667 | MS | kN | 6 | 8.99
427 | 126 | Yes | NS | NS | NS | NS | 21.59 | 22.82 | 36.78 | 53.99 | 89.93 | 100 | 100 | NS | 80/100 | PET | Physical | Shredded | Fine | 2.36 | Dry | No | N/a | 160 | NS | No | No | No | 5.714286 | MS | kN | 7 | 8.69
428 | 127 | Yes | NS | NS | NS | NS | 21.59 | 22.82 | 36.78 | 53.99 | 89.93 | 100 | 100 | NS | 80/100 | PET | Physical | Shredded | Fine | 2.36 | Dry | No | N/a | 160 | NS | No | No | No | 11.42857 | MS | kN | 7 | 8.97
429 | 128 | No | NS | NS | NS | NS | 21.59 | 22.82 | 36.78 | 53.99 | 89.93 | 100 | 100 | NS | 80/100 | No addition | N/a | N/a | N/a | N/a | N/a | N/a | N/a | N/a | N/a | N/a | N/a | N/a | N/a | MS | kN | 5 | 8.52
430 | 129 | No | NS | NS | NS | NS | 21.59 | 22.82 | 36.78 | 53.99 | 89.93 | 100 | 100 | NS | 80/100 | No addition | N/a | N/a | N/a | N/a | N/a | N/a | N/a | N/a | N/a | N/a | N/a | N/a | N/a | MS | kN | 5.5 | 8.27
431 | 130 | No | NS | NS | NS | NS | 21.59 | 22.82 | 36.78 | 53.99 | 89.93 | 100 | 100 | NS | 80/100 | No addition | N/a | N/a | N/a | N/a | N/a | N/a | N/a | N/a | N/a | N/a | N/a | N/a | N/a | MS | kN | 6 | 7.9
432 | 131 | No | NS | NS | NS | NS | 21.59 | 22.82 | 36.78 | 53.99 | 89.93 | 100 | 100 | NS | 80/100 | No addition | N/a | N/a | N/a | N/a | N/a | N/a | N/a | N/a | N/a | N/a | N/a | N/a | N/a | MS | kN | 6.5 | 7.98
433 | 132 | No | NS | NS | NS | NS | 21.59 | 22.82 | 36.78 | 53.99 | 89.93 | 100 | 100 | NS | 80/100 | No addition | N/a | N/a | N/a | N/a | N/a | N/a | N/a | N/a | N/a | N/a | N/a | N/a | N/a | MS | kN | 7 | 7.62
466 | 133 | Yes | Granite | NS | NS | 5.98 | 16.28 | 21.25 | 38.8 | 54.83 | 69.97 | 81.42 | 100 | Limestone | 80/100 | PP | Physical | Pellets | Coarse | 7.5 | Dry | No | N/a | 160 | N/a | Yes | No | No | 120 | MS | kN | 5 | 10.9
467 | 134 | Yes | Granite | NS | NS | 5.98 | 16.28 | 21.25 | 38.8 | 54.83 | 69.97 | 81.42 | 100 | Limestone | 80/100 | PP | Physical | Pellets | Coarse | 7.5 | Dry | No | N/a | 160 | N/a | Yes | No | No | 80 | MS | kN | 5 | 13.4
511 | 135 | Yes | Granite | NS | NS | 5.98 | 16.28 | 21.25 | 38.8 | 54.83 | 69.97 | 81.42 | 100 | Limestone | 80/100 | PP | Physical | Pellets | Coarse | 7.5 | Dry | No | N/a | 160 | N/a | Yes | No | No | 40 | MS | kN | 5 | 16.7
512 | 136 | Yes | Granite | NS | NS | 5.98 | 16.28 | 21.25 | 38.8 | 54.83 | 69.97 | 81.42 | 100 | Limestone | 80/100 | PE | Physical | Pellets | Coarse | 4 | Dry | No | N/a | 160 | N/a | Yes | No | No | 40 | MS | kN | 5 | 17.2
513 | 137 | Yes | Granite | NS | NS | 5.98 | 16.28 | 21.25 | 38.8 | 54.83 | 69.97 | 81.42 | 100 | Limestone | 80/100 | PE | Physical | Fibers | Coarse | 5 | Dry | No | N/a | 160 | N/a | No | No | No | 40 | MS | kN | 5 | 18.4
515 | 138 | Yes | Granite | NS | NS | 5.98 | 16.28 | 21.25 | 38.8 | 54.83 | 69.97 | 81.42 | 100 | Limestone | 80/100 | PE | Physical | Fibers | Coarse | 5 | Dry | No | N/a | 160 | N/a | No | No | No | 80 | MS | kN | 5 | 19.3
516 | 139 | Yes | Granite | NS | NS | 5.98 | 16.28 | 21.25 | 38.8 | 54.83 | 69.97 | 81.42 | 100 | Limestone | 80/100 | PE | Physical | Pellets | Coarse | 4 | Dry | No | N/a | 160 | N/a | Yes | No | No | 80 | MS | kN | 5 | 20.5
517 | 140 | Yes | Granite | NS | NS | 5.98 | 16.28 | 21.25 | 38.8 | 54.83 | 69.97 | 81.42 | 100 | Limestone | 80/100 | PE | Physical | Pellets | Coarse | 4 | Dry | No | N/a | 160 | N/a | Yes | No | No | 120 | MS | kN | 5 | 20.6
518 | 141 | Yes | Granite | NS | NS | 5.98 | 16.28 | 21.25 | 38.8 | 54.83 | 69.97 | 81.42 | 100 | Limestone | 80/100 | PE | Physical | Fibers | Coarse | 5 | Dry | No | N/a | 160 | N/a | No | No | No | 120 | MS | kN | 5 | 22.7
521 | 142 | No | Granite | NS | NS | 5.98 | 16.28 | 21.25 | 38.8 | 54.83 | 69.97 | 81.42 | 100 | Limestone | 80/100 | No addition | N/a | N/a | N/a | N/a | N/a | N/a | N/a | N/a | N/a | N/a | N/a | N/a | N/a | MS | kN | 5 | 15.7
530 | 143 | Yes | Granite | NS | NS | 5.98 | 16.28 | 21.25 | 38.8 | 54.83 | 69.97 | 81.42 | 100 | Limestone | 80/100 | PE | Physical | Shredded | Coarse | 8 | Wet | No | 11000 | 160 | 0.33 | No | No | No | 2 | MS | kN | 4.9 | 15.44
531 | 144 | Yes | Granite | NS | NS | 5.98 | 16.28 | 21.25 | 38.8 | 54.83 | 69.97 | 81.42 | 100 | Limestone | 80/100 | PE | Physical | Shredded | Coarse | 8 | Wet | No | 11000 | 160 | 0.33 | No | No | No | 3 | MS | kN | 4.9 | 12.37
548 | 145 | Yes | Granite | NS | NS | 5.98 | 16.28 | 21.25 | 38.8 | 54.83 | 69.97 | 81.42 | 100 | Limestone | 80/100 | PE | Physical | Shredded | Coarse | 8 | Dry | No | NS | 160 | NS | No | No | No | 40.81633 | MS | kN | 4.9 | 18.45
549 | 146 | Yes | Granite | NS | NS | 5.98 | 16.28 | 21.25 | 38.8 | 54.83 | 69.97 | 81.42 | 100 | Limestone | 80/100 | PE | Physical | Shredded | Coarse | 8 | Dry | No | NS | 160 | NS | No | No | No | 81.63265 | MS | kN | 4.9 | 19.35
550 | 147 | Yes | Granite | NS | NS | 5.98 | 16.28 | 21.25 | 38.8 | 54.83 | 69.97 | 81.42 | 100 | Limestone | 80/100 | PE | Physical | Shredded | Coarse | 8 | Dry | No | NS | 160 | NS | No | No | No | 122.449 | MS | kN | 4.9 | 22.72
552 | 148 | No | Granite | NS | NS | 5.98 | 16.28 | 21.25 | 38.8 | 54.83 | 69.97 | 81.42 | 100 | Limestone | 80/100 | No addition | N/a | N/a | N/a | N/a | N/a | N/a | N/a | N/a | N/a | N/a | N/a | N/a | N/a | MS | kN | 4.9 | 15.74
556 | 149 | Yes | Granite | 0.34 | 2.72 | 9.7 | 12.17 | 14.83 | 19.77 | 23.95 | 62.55 | 95.06 | 100 | Stone dust and Lime | 60/70 | Plastic Mix | Physical | Shredded | NS | NS | Dry | No | NS | 155 | NS | No | No | No | 4 | MS | kN | 6.19 | 17.23
557 | 150 | Yes | Granite | 0.34 | 2.72 | 9.7 | 12.17 | 14.83 | 19.77 | 23.95 | 62.55 | 95.06 | 100 | Stone dust and Lime | 60/70 | Plastic Mix | Physical | Shredded | NS | NS | Dry | No | NS | 155 | NS | No | No | No | 8 | MS | kN | 6.03 | 18.55
558 | 151 | Yes | Granite | 0.34 | 2.72 | 9.7 | 12.17 | 14.83 | 19.77 | 23.95 | 62.55 | 95.06 | 100 | Stone dust and Lime | 60/70 | Plastic Mix | Physical | Shredded | NS | NS | Dry | No | NS | 155 | NS | No | No | No | 12 | MS | kN | 5.88 | 17.49
559 | 152 | Yes | Granite | 0.34 | 2.72 | 9.7 | 12.17 | 14.83 | 19.77 | 23.95 | 62.55 | 95.06 | 100 | Stone dust and Lime | 60/70 | Plastic Mix | Physical | Shredded | NS | NS | Dry | No | NS | 155 | NS | No | No | No | 16 | MS | kN | 5.72 | 16.41
568 | 153 | Yes | Limestone | NS | NS | 6.07 | 13.01 | 31.94 | 42.92 | 58.96 | 78.61 | 95.09 | 100 | Portland Cement | 60/70 | PET | Physical | NS | NS | NS | Wet | No | 4000 | 160 | 1 | No | No | No | 2.5 | MS | kN | 4.8 | 9.1
569 | 154 | Yes | Limestone | NS | NS | 6.07 | 13.01 | 31.94 | 42.92 | 58.96 | 78.61 | 95.09 | 100 | Portland Cement | 60/70 | PET | Physical | NS | NS | N/a | Wet | No | 4000 | 160 | 1 | No | No | No | 5 | MS | kN | 4.8 | 9.77
570 | 155 | Yes | Limestone | NS | NS | 6.07 | 13.01 | 31.94 | 42.92 | 58.96 | 78.61 | 95.09 | 100 | Portland Cement | 60/70 | PET | Physical | NS | NS | N/a | Wet | No | 4000 | 160 | 1 | No | No | No | 7.5 | MS | kN | 4.8 | 9.89
571 | 156 | Yes | Limestone | NS | NS | 6.07 | 13.01 | 31.94 | 42.92 | 58.96 | 78.61 | 95.09 | 100 | Portland Cement | 60/70 | PET | Physical | NS | NS | N/a | Wet | No | 4000 | 160 | 1 | No | No | No | 10 | MS | kN | 4.8 | 10.55
572 | 157 | Yes | Limestone | NS | NS | 6.07 | 13.01 | 31.94 | 42.92 | 58.96 | 78.61 | 95.09 | 100 | Portland Cement | 60/70 | PET | Physical | NS | NS | N/a | Wet | No | 4000 | 160 | 1 | No | No | No | 12.5 | MS | kN | 4.8 | 10.21
573 | 158 | Yes | Limestone | NS | NS | 6.07 | 13.01 | 31.94 | 42.92 | 58.96 | 78.61 | 95.09 | 100 | Portland Cement | 60/70 | PET | Physical | NS | NS | N/a | Wet | No | 4000 | 160 | 1 | No | No | No | 15 | MS | kN | 4.8 | 9.07
593 | 159 | No | Limestone | NS | NS | 6.07 | 13.01 | 31.94 | 42.92 | 58.96 | 78.61 | 95.09 | 100 | Portland Cement | 60/70 | No addition | N/a | N/a | N/a | N/a | N/a | N/a | N/a | N/a | N/a | N/a | N/a | N/a | N/a | MS | kN | 4.8 | 8.51
596 | 160 | Yes | Granite | NS | NS | 6 | 13 | NS | 43 | 59 | NS | 95 | 100 | NS | 60/70 | PVC | Physical | Shredded | Fine | 0.297 | Wet | No | 3000 | 165 | 0.75 | No | No | No | 1 | MS | kN | 5.63 | 12.28
597 | 161 | Yes | Granite | NS | NS | 6 | 13 | NS | 43 | 59 | NS | 95 | 100 | NS | 60/70 | PVC | Physical | Shredded | Fine | 0.297 | Wet | No | 3000 | 165 | 0.75 | No | No | No | 3 | MS | kN | 5.52 | 14
598 | 162 | Yes | Granite | NS | NS | 6 | 13 | NS | 43 | 59 | NS | 95 | 100 | NS | 60/70 | PVC | Physical | Shredded | Fine | 0.297 | Wet | No | 3000 | 165 | 0.75 | No | No | No | 5 | MS | kN | 5.31 | 16.14
605 | 163 | No | Granite | NS | NS | 6 | 13 | NS | 43 | 59 | NS | 95 | 100 | NS | 60/70 | No addition | N/a | N/a | N/a | N/a | N/a | N/a | N/a | N/a | N/a | N/a | N/a | N/a | N/a | MS | kN | 5.67 | 10.74
614 | 164 | Yes | Granite | 2.1 | 2.59 | 5 | 13 | NS | 36 | 56 | NS | 95 | 100 | NS | 60/70 | PET | Physical | Fibers | Fine | 0.3 | Dry | No | NS | 140 | NS | No | No | No | 0.5 | MS | kN | 5.3 | 13.5338
615 | 165 | Yes | Granite | 2.1 | 2.59 | 5 | 13 | NS | 36 | 56 | NS | 95 | 100 | NS | 60/70 | PET | Physical | Fibers | Fine | 0.3 | Dry | No | NS | 140 | NS | No | No | No | 1 | MS | kN | 5.3 | 13.7984
616 | 166 | Yes | Granite | 2.1 | 2.59 | 5 | 13 | NS | 36 | 56 | NS | 95 | 100 | NS | 60/70 | PET | Physical | Fibers | Fine | 0.3 | Dry | No | NS | 140 | NS | No | No | No | 1.5 | MS | kN | 5.3 | 13.5436
617 | 167 | Yes | Granite | 2.1 | 2.59 | 5 | 13 | NS | 36 | 56 | NS | 95 | 100 | NS | 60/70 | PET | Physical | Fibers | Fine | 0.3 | Dry | No | NS | 140 | NS | No | No | No | 2 | MS | kN | 5.3 | 13.0046
618 | 168 | Yes | Granite | 2.1 | 2.59 | 5 | 13 | NS | 36 | 56 | NS | 95 | 100 | NS | 60/70 | PET | Physical | Shredded | Fine | 0.8 | Dry | No | NS | 140 | NS | No | No | No | 1 | MS | kN | 5.3 | 12.9458
619 | 169 | Yes | Granite | 2.1 | 2.59 | 5 | 13 | NS | 36 | 56 | NS | 95 | 100 | NS | 60/70 | PET | Physical | Shredded | Fine | 0.8 | Dry | No | NS | 140 | NS | No | No | No | 2 | MS | kN | 5.3 | 12.7106
633 | 170 | No | Granite | 2.1 | 2.59 | 5 | 13 | NS | 36 | 56 | NS | 95 | 100 | NS | 60/70 | No addition | N/a | N/a | N/a | N/a | N/a | N/a | N/a | N/a | N/a | N/a | N/a | N/a | N/a | MS | kN | 5.3 | 13.23
636 | 171 | Yes | Silicius | NS | NS | 15.5 | 21.48 | 38.5 | 51.47 | 71.5 | 95.2 | 100 | 100 | NS | 50/70 | PU | Physical | Shredded | Fine | 1.5 | Dry | No | NS | 160 | NS | No | No | Yes | NS | MS | kN | NS | 11.95
637 | 172 | Yes | Silicius | NS | NS | 15.5 | 21.48 | 38.5 | 51.47 | 71.5 | 95.2 | 100 | 100 | NS | 50/70 | PU | Physical | Shredded | Fine | 1.5 | Dry | No | NS | 160 | NS | No | No | Yes | NS | MS | kN | NS | 3.73
642 | 173 | No | Silicius | NS | NS | 15.5 | 21.48 | 38.5 | 51.47 | 71.5 | 95.2 | 100 | 100 | NS | 50/70 | No addition | N/a | N/a | N/a | N/a | N/a | N/a | N/a | N/a | N/a | N/a | N/a | N/a | N/a | MS | kN | NS | 19.54
653 | 174 | Yes | NS | 1.02 | NS | NS | NS | NS | NS | NS | NS | NS | NS | NS | 50/70 | NS | Physical | Shredded | NS | NS | Dry | No | NS | 175 | 0.03 | No | No | No | 5 | MS | kN | 6 | 19.0316
654 | 175 | Yes | NS | 1.02 | NS | NS | NS | NS | NS | NS | NS | NS | NS | NS | 50/70 | NS | Physical | Shredded | NS | NS | Dry | No | NS | 175 | 0.03 | No | No | No | 5 | MS | kN | 5.6 | 17.2382
655 | 176 | Yes | NS | 1.02 | NS | NS | NS | NS | NS | NS | NS | NS | NS | NS | 50/70 | NS | Physical | Shredded | NS | NS | Dry | No | NS | 175 | 0.03 | No | No | No | 9 | MS | kN | 6 | 19.1786
656 | 177 | Yes | NS | 1.02 | NS | NS | NS | NS | NS | NS | NS | NS | NS | NS | 50/70 | NS | Physical | Shredded | NS | NS | Dry | No | NS | 175 | 0.03 | No | No | No | 6 | MS | kN | 6 | 19.306
722 | 178 | Yes | NS | 1.02 | NS | NS | NS | NS | NS | NS | NS | NS | NS | NS | 50/70 | NS | Physical | Shredded | NS | NS | Dry | No | NS | 175 | 0.03 | No | No | No | 5 | MS | kN | 6.4 | 16.611
723 | 179 | Yes | NS | 1.02 | NS | NS | NS | NS | NS | NS | NS | NS | NS | NS | 50/70 | NS | Physical | Shredded | NS | NS | Dry | No | NS | 175 | 0.03 | No | No | No | 5 | MS | kN | 6.8 | 16.2974
724 | 180 | Yes | NS | 1.02 | NS | NS | NS | NS | NS | NS | NS | NS | NS | NS | 50/70 | NS | Physical | Shredded | NS | NS | Dry | No | NS | 175 | 0.03 | No | No | No | 6 | MS | kN | 5.6 | 18.1398
725 | 181 | Yes | NS | 1.02 | NS | NS | NS | NS | NS | NS | NS | NS | NS | NS | 50/70 | NS | Physical | Shredded | NS | NS | Dry | No | NS | 175 | 0.03 | No | No | No | 6 | MS | kN | 6.8 | 16.4738
726 | 182 | Yes | NS | 1.02 | NS | NS | NS | NS | NS | NS | NS | NS | NS | NS | 50/70 | NS | Physical | Shredded | NS | NS | Dry | No | NS | 175 | 0.03 | No | No | No | 9 | MS | kN | 6.8 | 16.5032
727 | 183 | Yes | NS | 1.02 | NS | NS | NS | NS | NS | NS | NS | NS | NS | NS | 50/70 | NS | Physical | Shredded | NS | NS | Dry | No | NS | 175 | 0.03 | No | No | No | 8 | MS | kN | 6 | 20.4134
728 | 184 | Yes | NS | 1.02 | NS | NS | NS | NS | NS | NS | NS | NS | NS | NS | 50/70 | NS | Physical | Shredded | NS | NS | Dry | No | NS | 175 | 0.03 | No | No | No | 9 | MS | kN | 5.6 | 18.4436
729 | 185 | Yes | NS | 1.02 | NS | NS | NS | NS | NS | NS | NS | NS | NS | NS | 50/70 | NS | Physical | Shredded | NS | NS | Dry | No | NS | 175 | 0.03 | No | No | No | 7 | MS | kN | 6 | 20.8152
730 | 186 | Yes | NS | 1.02 | NS | NS | NS | NS | NS | NS | NS | NS | NS | NS | 50/70 | NS | Physical | Shredded | NS | NS | Dry | No | NS | 175 | 0.03 | No | No | No | 8 | MS | kN | 6.8 | 16.8854
731 | 187 | Yes | NS | 1.02 | NS | NS | NS | NS | NS | NS | NS | NS | NS | NS | 50/70 | NS | Physical | Shredded | NS | NS | Dry | No | NS | 175 | 0.03 | No | No | No | 9 | MS | kN | 6.4 | 17.4244
732 | 188 | Yes | NS | 1.02 | NS | NS | NS | NS | NS | NS | NS | NS | NS | NS | 50/70 | NS | Physical | Shredded | NS | NS | Dry | No | NS | 175 | 0.03 | No | No | No | 5 | MS | kN | 5.2 | 15.4252
733 | 189 | Yes | NS | 1.02 | NS | NS | NS | NS | NS | NS | NS | NS | NS | NS | 50/70 | NS | Physical | Shredded | NS | NS | Dry | No | NS | 175 | 0.03 | No | No | No | 6 | MS | kN | 6.4 | 17.5028
734 | 190 | Yes | NS | 1.02 | NS | NS | NS | NS | NS | NS | NS | NS | NS | NS | 50/70 | NS | Physical | Shredded | NS | NS | Dry | No | NS | 175 | 0.03 | No | No | No | 8 | MS | kN | 5.6 | 19.0316
735 | 191 | Yes | NS | 1.02 | NS | NS | NS | NS | NS | NS | NS | NS | NS | NS | 50/70 | NS | Physical | Shredded | NS | NS | Dry | No | NS | 175 | 0.03 | No | No | No | 8 | MS | kN | 6.4 | 17.689
736 | 192 | Yes | NS | 1.02 | NS | NS | NS | NS | NS | NS | NS | NS | NS | NS | 50/70 | NS | Physical | Shredded | NS | NS | Dry | No | NS | 175 | 0.03 | No | No | No | 7 | MS | kN | 5.6 | 19.2864
737 | 193 | Yes | NS | 1.02 | NS | NS | NS | NS | NS | NS | NS | NS | NS | NS | 50/70 | NS | Physical | Shredded | NS | NS | Dry | No | NS | 175 | 0.03 | No | No | No | 7 | MS | kN | 6.8 | 17.4636
738 | 194 | Yes | NS | 1.02 | NS | NS | NS | NS | NS | NS | NS | NS | NS | NS | 50/70 | NS | Physical | Shredded | NS | NS | Dry | No | NS | 175 | 0.03 | No | No | No | 7 | MS | kN | 6.4 | 18.1496
739 | 195 | Yes | NS | 1.02 | NS | NS | NS | NS | NS | NS | NS | NS | NS | NS | 50/70 | NS | Physical | Shredded | NS | NS | Dry | No | NS | 175 | 0.03 | No | No | No | 6 | MS | kN | 5.2 | 16.1994
741 | 196 | Yes | NS | 1.02 | NS | NS | NS | NS | NS | NS | NS | NS | NS | NS | 50/70 | NS | Physical | Shredded | NS | NS | Dry | No | NS | 175 | 0.03 | No | No | No | 9 | MS | kN | 5.2 | 16.611
742 | 197 | Yes | NS | 1.02 | NS | NS | NS | NS | NS | NS | NS | NS | NS | NS | 50/70 | NS | Physical | Shredded | NS | NS | Dry | No | NS | 175 | 0.03 | No | No | No | 8 | MS | kN | 5.2 | 16.9736
743 | 198 | Yes | NS | 1.02 | NS | NS | NS | NS | NS | NS | NS | NS | NS | NS | 50/70 | NS | Physical | Shredded | NS | NS | Dry | No | NS | 175 | 0.03 | No | No | No | 7 | MS | kN | 5.2 | 17.0618
744 | 199 | No | NS | 1.02 | NS | NS | NS | NS | NS | NS | NS | NS | NS | NS | 50/70 | N/a | N/a | N/a | N/a | N/a | N/a | N/a | N/a | N/a | N/a | N/a | N/a | N/a | N/a | MS | kN | 5.2 | 13.0193
748 | 200 | No | NS | 1.02 | NS | NS | NS | NS | NS | NS | NS | NS | NS | NS | 50/70 | N/a | N/a | N/a | N/a | N/a | N/a | N/a | N/a | N/a | N/a | N/a | N/a | N/a | N/a | MS | kN | 5.6 | 15.97694
752 | 201 | No | NS | 1.02 | NS | NS | NS | NS | NS | NS | NS | NS | NS | NS | 50/70 | N/a | N/a | N/a | N/a | N/a | N/a | N/a | N/a | N/a | N/a | N/a | N/a | N/a | N/a | MS | kN | 6 | 17.8507
756 | 202 | No | NS | 1.02 | NS | NS | NS | NS | NS | NS | NS | NS | NS | NS | 50/70 | N/a | N/a | N/a | N/a | N/a | N/a | N/a | N/a | N/a | N/a | N/a | N/a | N/a | N/a | MS | kN | 6.4 | 14.87738
760 | 203 | No | NS | 1.02 | NS | NS | NS | NS | NS | NS | NS | NS | NS | NS | 50/70 | N/a | N/a | N/a | N/a | N/a | N/a | N/a | N/a | N/a | N/a | N/a | N/a | N/a | N/a | MS | kN | 6.8 | 14.43736
779 | 204 | Yes | NS | 0.99 | 2.725 | 6.24 | 10.66 | 15.42 | 36.26 | 47.51 | 71.13 | NS | 90.61 | Portland Cement | 60/70 | PE | Physical | Pellets | Fine | 2.36 | Wet | No | NS | 150 | NS | No | No | No | 8 | MS | kN | 5.3 | 15.84
780 | 205 | Yes | NS | 0.99 | 2.725 | 6.24 | 10.66 | 15.42 | 36.26 | 47.51 | 71.13 | NS | 90.61 | Portland Cement | 60/70 | PE | Physical | Pellets | Fine | 2.36 | Wet | No | NS | 150 | NS | No | No | No | 9 | MS | kN | 5.3 | 17.92
781 | 206 | Yes | NS | 0.99 | 2.725 | 6.24 | 10.66 | 15.42 | 36.26 | 47.51 | 71.13 | NS | 90.61 | Portland Cement | 60/70 | PE | Physical | Pellets | Fine | 2.36 | Wet | No | NS | 150 | NS | No | No | No | 10 | MS | kN | 5.3 | 16.2
788 | 207 | Yes | NS | 0.99 | 2.725 | 6.24 | 10.66 | 15.42 | 36.26 | 47.51 | 71.13 | NS | 90.61 | Portland Cement | 60/70 | PET | Physical | Shredded | Fine | 2.36 | Wet | No | NS | 150 | NS | No | No | No | 8 | MS | kN | 5.3 | 14.24
789 | 208 | Yes | NS | 0.99 | 2.725 | 6.24 | 10.66 | 15.42 | 36.26 | 47.51 | 71.13 | NS | 90.61 | Portland Cement | 60/70 | PET | Physical | Shredded | Fine | 2.36 | Wet | No | NS | 150 | NS | No | No | No | 9 | MS | kN | 5.3 | 15.22
790 | 209 | Yes | NS | 0.99 | 2.725 | 6.24 | 10.66 | 15.42 | 36.26 | 47.51 | 71.13 | NS | 90.61 | Portland Cement | 60/70 | PET | Physical | Shredded | Fine | 2.36 | Wet | No | NS | 150 | NS | No | No | No | 10 | MS | kN | 5.3 | 15.1
802 | 210 | No | NS | 0.99 | 2.725 | 6.24 | 10.66 | 15.42 | 36.26 | 47.51 | 71.13 | NS | 90.61 | Portland Cement | 60/70 | N/a | N/a | N/a | N/a | N/a | N/a | N/a | N/a | N/a | N/a | N/a | N/a | N/a | N/a | MS | kN | 4.8 | 8.4
803 | 211 | No | NS | 0.99 | 2.725 | 6.24 | 10.66 | 15.42 | 36.26 | 47.51 | 71.13 | NS | 90.61 | Portland Cement | 60/70 | N/a | N/a | N/a | N/a | N/a | N/a | N/a | N/a | N/a | N/a | N/a | N/a | N/a | N/a | MS | kN | 5 | 9.1
804 | 212 | No | NS | 0.99 | 2.725 | 6.24 | 10.66 | 15.42 | 36.26 | 47.51 | 71.13 | NS | 90.61 | Portland Cement | 60/70 | N/a | N/a | N/a | N/a | N/a | N/a | N/a | N/a | N/a | N/a | N/a | N/a | N/a | N/a | MS | kN | 5.2 | 12.45
805 | 213 | No | NS | 0.99 | 2.725 | 6.24 | 10.66 | 15.42 | 36.26 | 47.51 | 71.13 | NS | 90.61 | Portland Cement | 60/70 | N/a | N/a | N/a | N/a | N/a | N/a | N/a | N/a | N/a | N/a | N/a | N/a | N/a | N/a | MS | kN | 5.3 | 11.9
806 | 214 | No | NS | 0.99 | 2.725 | 6.24 | 10.66 | 15.42 | 36.26 | 47.51 | 71.13 | NS | 90.61 | Portland Cement | 60/70 | N/a | N/a | N/a | N/a | N/a | N/a | N/a | N/a | N/a | N/a | N/a | N/a | N/a | N/a | MS | kN | 5.4 | 11.35
821 | 215 | No | NS | NS | NS | 7 | 23 | 32 | 50 | 62 | 79 | NS | 100 | NS | 50/70 | N/a | N/a | N/a | N/a | N/a | N/a | N/a | N/a | N/a | N/a | N/a | N/a | N/a | N/a | MS | kN | 6.12 | 14.705
822 | 216 | Yes | NS | NS | NS | 7 | 23 | 32 | 50 | 62 | 79 | NS | 100 | NS | 50/70 | PE | Physical | Shredded | N/a | N/a | Dry | No | NS | NS | NS | No | No | No | 2 | MS | kN | 6.18 | 16.49
823 | 217 | Yes | NS | NS | NS | 7 | 23 | 32 | 50 | 62 | 79 | NS | 100 | NS | 50/70 | PE | Physical | Shredded | N/a | N/a | Dry | No | NS | NS | NS | No | No | No | 4 | MS | kN | 6.29 | 16.712
824 | 218 | Yes | NS | NS | NS | 7 | 23 | 32 | 50 | 62 | 79 | NS | 100 | NS | 50/70 | PE | Physical | Shredded | N/a | N/a | Dry | No | NS | NS | NS | No | No | No | 6 | MS | kN | 6.31 | 15.47
833 | 219 | Yes | Granite | 0.47 | NS | 7.04 | 22.85 | 31.86 | 49.74 | 61.67 | 78.84 | 94.91 | 100.02 | NS | 50/70 | PET | Physical | Shredded | Fine | 0.3 | Dry | NS | NS | NS | NS | No | No | No | 7.5 | MS | kN | 5.2 | 10.95
834 | 220 | Yes | Granite | 0.47 | NS | 7.04 | 22.85 | 31.86 | 49.74 | 61.67 | 78.84 | 94.91 | 100.02 | NS | 50/70 | PET | Physical | Shredded | Fine | 1.77 | Dry | NS | NS | NS | NS | No | No | No | 7.5 | MS | kN | 5.2 | 11.11
835 | 221 | Yes | Granite | 0.47 | NS | 7.04 | 22.85 | 31.86 | 49.74 | 61.67 | 78.84 | 94.91 | 100.02 | NS | 50/70 | PET | Physical | Shredded | Fine | 0.3 | Dry | NS | NS | NS | NS | No | No | No | 5 | MS | kN | 5.2 | 12.35
836 | 222 | Yes | Granite | 0.47 | NS | 7.04 | 22.85 | 31.86 | 49.74 | 61.67 | 78.84 | 94.91 | 100.02 | NS | 50/70 | PET | Physical | Shredded | Fine | 1.77 | Dry | NS | NS | NS | NS | No | No | No | 5 | MS | kN | 5.2 | 12.69
840 | 223 | Yes | Granite | 0.47 | NS | 7.04 | 22.85 | 31.86 | 49.74 | 61.67 | 78.84 | 94.91 | 100.02 | NS | 50/70 | PET | Physical | Shredded | Fine | 1.77 | Dry | NS | NS | NS | NS | No | No | No | 2 | MS | kN | 5.2 | 13.55
841 | 224 | Yes | Granite | 0.47 | NS | 7.04 | 22.85 | 31.86 | 49.74 | 61.67 | 78.84 | 94.91 | 100.02 | NS | 50/70 | PET | Physical | Shredded | Fine | 0.3 | Dry | NS | NS | NS | NS | No | No | No | 2 | MS | kN | 5.2 | 12.25
864 | 225 | No | Granite | 0.47 | NS | 7.04 | 22.85 | 31.86 | 49.74 | 61.67 | 78.84 | 94.91 | 100.02 | NS | 50/70 | N/a | N/a | N/a | N/a | N/a | N/a | N/a | N/a | N/a | N/a | N/a | N/a | N/a | N/a | MS | kN | 5.2 | 11.66
875 | 226 | No | Basaltic | 1.2 | 2.8 | 4.86 | 13.78 | 20.56 | 34.94 | 45.68 | 60.5 | 66.63 | 83.11 | NS | 50/70 | N/a | N/a | N/a | N/a | N/a | N/a | N/a | N/a | N/a | N/a | N/a | N/a | N/a | N/a | MS | kN | 5.23 | 15.228906
876 | 227 | Yes | Basaltic | 1.2 | 2.8 | 4.86 | 13.78 | 20.56 | 34.94 | 45.68 | 60.5 | 66.63 | 83.11 | NS | 50/70 | PP | Physical | Shredded | Fine | 0.15 | Wet | No | 3500 | 180 | 0.75 | No | No | No | 0.5 | MS | kN | 5.17 | 16.23762
877 | 228 | Yes | Basaltic | 1.2 | 2.8 | 4.86 | 13.78 | 20.56 | 34.94 | 45.68 | 60.5 | 66.63 | 83.11 | NS | 50/70 | PP | Physical | Shredded | Fine | 0.15 | Wet | No | 3500 | 180 | 0.75 | No | No | No | 1 | MS | kN | 5.13 | 16.606688
878 | 229 | Yes | Basaltic | 1.2 | 2.8 | 4.86 | 13.78 | 20.56 | 34.94 | 45.68 | 60.5 | 66.63 | 83.11 | NS | 50/70 | PP | Physical | Shredded | Fine | 0.15 | Wet | No | 3500 | 180 | 0.75 | No | No | No | 2 | MS | kN | 5 | 16.729678
879 | 230 | Yes | Basaltic | 1.2 | 2.8 | 4.86 | 13.78 | 20.56 | 34.94 | 45.68 | 60.5 | 66.63 | 83.11 | NS | 50/70 | PP | Physical | Shredded | Fine | 0.15 | Wet | No | 3500 | 180 | 0.75 | No | No | No | 3 | MS | kN | 4.96 | 12.424244
880 | 231 | Yes | Basaltic | 1.2 | 2.8 | 4.86 | 13.78 | 20.56 | 34.94 | 45.68 | 60.5 | 66.63 | 83.11 | NS | 50/70 | PP | Physical | Shredded | Fine | 0.15 | Wet | No | 3500 | 180 | 0.75 | No | No | No | 4 | MS | kN | 4.91 | 11.587814
881 | 232 | Yes | Basaltic | 1.2 | 2.8 | 4.86 | 13.78 | 20.56 | 34.94 | 45.68 | 60.5 | 66.63 | 83.11 | NS | 50/70 | PP | Physical | Shredded | Fine | 0.15 | Wet | No | 3500 | 180 | 0.75 | No | No | No | 4.5 | MS | kN | 4.88 | 11.194148
889 | 233 | Yes | NS | 0.62 | 2.8 | 5 | 12 | 16.39 | 34.89 | 50.13 | 69.58 | 78.98 | 94.52 | Stone dust | 85/100 | PE | Physical | Shredded | Fine | 2.36 | Dry | No | NS | 157.5 | NS | No | No | No | 5 | MS | kN | 5.17 | 15.892072
912 | 234 | Yes | NS | 0.62 | 2.8 | 5 | 12 | 16.39 | 34.89 | 50.13 | 69.58 | 78.98 | 94.52 | Stone dust | 85/100 | PE | Physical | Shredded | Fine | 2.36 | Dry | No | NS | 157.5 | NS | No | No | No | 15 | MS | kN | 5.17 | 18.34952
913 | 235 | Yes | NS | 0.62 | 2.8 | 5 | 12 | 16.39 | 34.89 | 50.13 | 69.58 | 78.98 | 94.52 | Stone dust | 85/100 | PE | Physical | Shredded | Fine | 2.36 | Dry | No | NS | 157.5 | NS | No | No | No | 7 | MS | kN | 5.17 | 18.5318
915 | 236 | Yes | NS | 0.62 | 2.8 | 5 | 12 | 16.39 | 34.89 | 50.13 | 69.58 | 78.98 | 94.52 | Stone dust | 85/100 | PE | Physical | Shredded | Fine | 2.36 | Dry | No | NS | 157.5 | NS | No | No | No | 13 | MS | kN | 5.17 | 19.227698
917 | 237 | Yes | NS | 0.62 | 2.8 | 5 | 12 | 16.39 | 34.89 | 50.13 | 69.58 | 78.98 | 94.52 | Stone dust | 85/100 | PE | Physical | Shredded | Fine | 2.36 | Dry | No | NS | 157.5 | NS | No | No | No | 9 | MS | kN | 5.17 | 19.662524
918 | 238 | Yes | NS | 0.62 | 2.8 | 5 | 12 | 16.39 | 34.89 | 50.13 | 69.58 | 78.98 | 94.52 | Stone dust | 85/100 | PE | Physical | Shredded | Fine | 2.36 | Dry | No | NS | 157.5 | NS | No | No | No | 11 | MS | kN | 5.17 | 21.677698
925 | 239 | No | NS | 0.62 | 2.8 | 5 | 12 | 16.39 | 34.89 | 50.13 | 69.58 | 78.98 | 94.52 | Stone dust | 85/100 | N/a | N/a | N/a | N/a | N/a | N/a | N/a | N/a | N/a | N/a | N/a | N/a | N/a | N/a | MS | kN | 4 | 14.21
926 | 240 | No | NS | 0.62 | 2.8 | 5 | 12 | 16.39 | 34.89 | 50.13 | 69.58 | 78.98 | 94.52 | Stone dust | 85/100 | N/a | N/a | N/a | N/a | N/a | N/a | N/a | N/a | N/a | N/a | N/a | N/a | N/a | N/a | MS | kN | 4.5 | 14.70392
927 | 241 | No | NS | 0.62 | 2.8 | 5 | 12 | 16.39 | 34.89 | 50.13 | 69.58 | 78.98 | 94.52 | Stone dust | 85/100 | N/a | N/a | N/a | N/a | N/a | N/a | N/a | N/a | N/a | N/a | N/a | N/a | N/a | N/a | MS | kN | 5 | 16.121
928 | 242 | No | NS | 0.62 | 2.8 | 5 | 12 | 16.39 | 34.89 | 50.13 | 69.58 | 78.98 | 94.52 | Stone dust | 85/100 | N/a | N/a | N/a | N/a | N/a | N/a | N/a | N/a | N/a | N/a | N/a | N/a | N/a | N/a | MS | kN | 5.17 | 15.03712
929 | 243 | No | NS | 0.62 | 2.8 | 5 | 12 | 16.39 | 34.89 | 50.13 | 69.58 | 78.98 | 94.52 | Stone dust | 85/100 | N/a | N/a | N/a | N/a | N/a | N/a | N/a | N/a | N/a | N/a | N/a | N/a | N/a | N/a | MS | kN | 5.5 | 15.17628
930 | 244 | No | NS | 0.62 | 2.8 | 5 | 12 | 16.39 | 34.89 | 50.13 | 69.58 | 78.98 | 94.52 | Stone dust | 85/100 | N/a | N/a | N/a | N/a | N/a | N/a | N/a | N/a | N/a | N/a | N/a | N/a | N/a | N/a | MS | kN | 6 | 14.555646
943 | 245 | Yes | Limestone | 2.375 | 2.6 | 4.24 | 17.67 | 18.9 | 47 | 54.77 | 70.49 | 79.86 | 89.22 | NS | 60/70 | PET | Physical | Shredded | NS | NS | Dry | No | NS | 170 | NS | No | Yes | No | 10 | MS | kN | 4.725 | 9.65692
944 | 246 | Yes | Limestone | 2.375 | 2.6 | 4.24 | 17.67 | 18.9 | 47 | 54.77 | 70.49 | 79.86 | 89.22 | NS | 60/70 | PET | Physical | Shredded | NS | NS | Dry | No | NS | 170 | NS | No | No | No | 10 | MS | kN | 5.25 | 9.82352
945 | 247 | Yes | Limestone | 2.375 | 2.6 | 4.24 | 17.67 | 18.9 | 47 | 54.77 | 70.49 | 79.86 | 89.22 | NS | 60/70 | PET | Physical | Shredded | NS | NS | Dry | No | NS | 170 | NS | No | Yes | No | 8 | MS | kN | 4.83 | 9.83528
946 | 248 | Yes | Limestone | 2.375 | 2.6 | 4.24 | 17.67 | 18.9 | 47 | 54.77 | 70.49 | 79.86 | 89.22 | NS | 60/70 | PET | Physical | Shredded | NS | NS | Dry | No | NS | 170 | NS | No | Yes | No | 6 | MS | kN | 4.935 | 9.997372
947 | 249 | Yes | Limestone | 2.375 | 2.6 | 4.24 | 17.67 | 18.9 | 47 | 54.77 | 70.49 | 79.86 | 89.22 | NS | 60/70 | PET | Physical | Shredded | NS | NS | Dry | No | NS | 170 | NS | No | No | No | 8 | MS | kN | 5.25 | 10.03863
948 | 250 | Yes | Limestone | 2.375 | 2.6 | 4.24 | 17.67 | 18.9 | 47 | 54.77 | 70.49 | 79.86 | 89.22 | NS | 60/70 | PET | Physical | Shredded | NS | NS | Dry | No | NS | 170 | NS | No | No | No | 6 | MS | kN | 5.25 | 10.2165
949 | 251 | Yes | Limestone | 2.375 | 2.6 | 4.24 | 17.67 | 18.9 | 47 | 54.77 | 70.49 | 79.86 | 89.22 | NS | 60/70 | PET | Physical | Shredded | NS | NS | Dry | No | NS | 170 | NS | No | Yes | No | 2 | MS | kN | 5.145 | 10.83684
950 | 252 | Yes | Limestone | 2.375 | 2.6 | 4.24 | 17.67 | 18.9 | 47 | 54.77 | 70.49 | 79.86 | 89.22 | NS | 60/70 | PET | Physical | Shredded | NS | NS | Dry | No | NS | 170 | NS | No | Yes | No | 4 | MS | kN | 5.04 | 10.345664
966 | 253 | Yes | Limestone | 2.375 | 2.6 | 4.24 | 17.67 | 18.9 | 47 | 54.77 | 70.49 | 79.86 | 89.22 | NS | 60/70 | PET | Physical | Shredded | NS | NS | Dry | No | NS | 170 | NS | No | No | No | 2 | MS | kN | 5.25 | 10.9172
967 | 254 | Yes | Limestone | 2.375 | 2.6 | 4.24 | 17.67 | 18.9 | 47 | 54.77 | 70.49 | 79.86 | 89.22 | NS | 60/70 | PET | Physical | Shredded | NS | NS | Dry | No | NS | 170 | NS | No | No | No | 4 | MS | kN | 5.25 | 10.421026
983 | 255 | Yes | Limestone | 2.375 | 2.6 | 4.24 | 17.67 | 18.9 | 47 | 54.77 | 70.49 | 79.86 | 89.22 | NS | 60/70 | Plastic Mix | Physical | Shredded | NS | NS | Wet | No | NS | NS | NS | No | No | No | 2 | MS | kN | 5.25 | 13.44952
984 | 256 | Yes | Limestone | 2.375 | 2.6 | 4.24 | 17.67 | 18.9 | 47 | 54.77 | 70.49 | 79.86 | 89.22 | NS | 60/70 | Plastic Mix | Physical | Shredded | NS | NS | Wet | No | NS | NS | NS | No | No | No | 3 | MS | kN | 5.25 | 14.406
985 | 257 | Yes | Limestone | 2.375 | 2.6 | 4.24 | 17.67 | 18.9 | 47 | 54.77 | 70.49 | 79.86 | 89.22 | NS | 60/70 | Plastic Mix | Physical | Shredded | NS | NS | Wet | No | NS | NS | NS | No | No | No | 4 | MS | kN | 5.25 | 15.70352
986 | 258 | Yes | Limestone | 2.375 | 2.6 | 4.24 | 17.67 | 18.9 | 47 | 54.77 | 70.49 | 79.86 | 89.22 | NS | 60/70 | Plastic Mix | Physical | Shredded | NS | NS | Wet | No | NS | NS | NS | No | No | No | 5 | MS | kN | 5.25 | 13.78566
987 | 259 | Yes | Limestone | 2.375 | 2.6 | 4.24 | 17.67 | 18.9 | 47 | 54.77 | 70.49 | 79.86 | 89.22 | NS | 60/70 | Plastic Mix | Physical | Shredded | NS | NS | Wet | No | NS | NS | NS | No | No | No | 6 | MS | kN | 5.25 | 13.24225
1003 | 260 | Yes | Limestone | 2.375 | 2.6 | 4.24 | 17.67 | 18.9 | 47 | 54.77 | 70.49 | 79.86 | 89.22 | NS | 60/70 | Plastic Mix | Physical | Fibers | NS | NS | Wet | No | NS | NS | NS | No | No | No | 2 | MS | kN | 5.25 | 12.985
1004 | 261 | Yes | Limestone | 2.375 | 2.6 | 4.24 | 17.67 | 18.9 | 47 | 54.77 | 70.49 | 79.86 | 89.22 | NS | 60/70 | Plastic Mix | Physical | Fibers | NS | NS | Wet | No | NS | NS | NS | No | No | No | 3 | MS | kN | 5.25 | 15.82014
1005 | 262 | Yes | Limestone | 2.375 | 2.6 | 4.24 | 17.67 | 18.9 | 47 | 54.77 | 70.49 | 79.86 | 89.22 | NS | 60/70 | Plastic Mix | Physical | Fibers | NS | NS | Wet | No | NS | NS | NS | No | No | No | 4 | MS | kN | 5.25 | 13.84054
1006 | 263 | Yes | Limestone | 2.375 | 2.6 | 4.24 | 17.67 | 18.9 | 47 | 54.77 | 70.49 | 79.86 | 89.22 | NS | 60/70 | Plastic Mix | Physical | Fibers | NS | NS | Wet | No | NS | NS | NS | No | No | No | 5 | MS | kN | 5.25 | 15.34484
1007 | 264 | Yes | Limestone | 2.375 | 2.6 | 4.24 | 17.67 | 18.9 | 47 | 54.77 | 70.49 | 79.86 | 89.22 | NS | 60/70 | Plastic Mix | Physical | Fibers | NS | NS | Wet | No | NS | NS | NS | No | No | No | 6 | MS | kN | 5.25 | 14.04928
1024 | 265 | No | Limestone | 2.375 | 2.6 | 4.24 | 17.67 | 18.9 | 47 | 54.77 | 70.49 | 79.86 | 89.22 | NS | 60/70 | N/a | N/a | N/a | N/a | N/a | N/a | N/a | N/a | N/a | N/a | N/a | N/a | N/a | N/a | MS | kN | 5.25 | 12.544
1060 | 266 | Yes | NS | NS | NS | NS | 20 | NS | NS | 46 | NS | 90 | 100 | Stone dust | 60/70 | e-waste | Physical | NS | NS | NS | Dry | No | NS | 150 | NS | Yes | No | No | 88.88889 | MS | kN | 4.5 | 17.77
1061 | 267 | Yes | NS | NS | NS | NS | 20 | NS | NS | 44 | NS | 90 | 100 | Stone dust | 60/70 | e-waste | Physical | NS | NS | NS | Dry | No | NS | 150 | NS | Yes | No | No | 177.7778 | MS | kN | 4.5 | 18.69
1062 | 268 | Yes | NS | NS | NS | NS | 20 | NS | NS | 36 | NS | 90 | 100 | Stone dust | 60/70 | e-waste | Physical | NS | NS | NS | Dry | No | NS | 150 | NS | Yes | No | No | 266.6667 | MS | kN | 6 | 20.87
1063 | 269 | Yes | NS | NS | NS | NS | 20 | NS | NS | 46 | NS | 90 | 100 | Stone dust | 60/70 | e-waste | Physical | NS | NS | NS | Dry | No | NS | 150 | NS | Yes | No | No | 80 | MS | kN | 5 | 21.33
1064 | 270 | Yes | NS | NS | NS | NS | 20 | NS | NS | 46 | NS | 90 | 100 | Stone dust | 60/70 | e-waste | Physical | NS | NS | NS | Dry | No | NS | 150 | NS | Yes | No | No | 66.66667 | MS | kN | 6 | 21.82
1065 | 271 | Yes | NS | NS | NS | NS | 20 | NS | NS | 36 | NS | 90 | 100 | Stone dust | 60/70 | e-waste | Physical | NS | NS | NS | Dry | No | NS | 150 | NS | Yes | No | No | 355.5556 | MS | kN | 4.5 | 21.56
1066 | 272 | Yes | NS | NS | NS | NS | 20 | NS | NS | 46 | NS | 90 | 100 | Stone dust | 60/70 | e-waste | Physical | NS | NS | NS | Dry | No | NS | 150 | NS | Yes | No | No | 72.72727 | MS | kN | 5.5 | 23.65
1067 | 273 | Yes | NS | NS | NS | NS | 20 | NS | NS | 44 | NS | 90 | 100 | Stone dust | 60/70 | e-waste | Physical | NS | NS | NS | Dry | No | NS | 150 | NS | Yes | No | No | 133.3333 | MS | kN | 6 | 22.82
1068 | 274 | Yes | NS | NS | NS | NS | 20 | NS | NS | 44 | NS | 90 | 100 | Stone dust | 60/70 | e-waste | Physical | NS | NS | NS | Dry | No | NS | 150 | NS | Yes | No | No | 160 | MS | kN | 5 | 24.32
1069 | 275 | Yes | NS | NS | NS | NS | 20 | NS | NS | 40 | NS | 90 | 100 | Stone dust | 60/70 | e-waste | Physical | NS | NS | NS | Dry | No | NS | 150 | NS | Yes | No | No | 266.6667 | MS | kN | 4.5 | 23.6
1070 | 276 | Yes | NS | NS | NS | NS | 20 | NS | NS | 36 | NS | 90 | 100 | Stone dust | 60/70 | e-waste | Physical | NS | NS | NS | Dry | No | NS | 150 | NS | Yes | No | No | 320 | MS | kN | 5 | 25.04
1071 | 277 | Yes | NS | NS | NS | NS | 20 | NS | NS | 36 | NS | 90 | 100 | Stone dust | 60/70 | e-waste | Physical | NS | NS | NS | Dry | No | NS | 150 | NS | Yes | No | No | 290.9091 | MS | kN | 5.5 | 26.9
1072 | 278 | Yes | NS | NS | NS | NS | 20 | NS | NS | 44 | NS | 90 | 100 | Stone dust | 60/70 | e-waste | Physical | NS | NS | NS | Dry | No | NS | 150 | NS | Yes | No | No | 145.4545 | MS | kN | 5.5 | 27.41
1073 | 279 | Yes | NS | NS | NS | NS | 20 | NS | NS | 40 | NS | 90 | 100 | Stone dust | 60/70 | e-waste | Physical | NS | NS | NS | Dry | No | NS | 150 | NS | Yes | No | No | 200 | MS | kN | 6 | 26.57
1074 | 280 | Yes | NS | NS | NS | NS | 20 | NS | NS | 40 | NS | 90 | 100 | Stone dust | 60/70 | e-waste | Physical | NS | NS | NS | Dry | No | NS | 150 | NS | Yes | No | No | 240 | MS | kN | 5 | 28.21
1075 | 281 | Yes | NS | NS | NS | NS | 20 | NS | NS | 40 | NS | 90 | 100 | Stone dust | 60/70 | e-waste | Physical | NS | NS | NS | Dry | No | NS | 150 | NS | Yes | No | No | 218.1818 | MS | kN | 5.5 | 36.35
1076 | 282 | No | NS | NS | NS | NS | 20 | NS | NS | 50 | NS | 90 | 100 | Stone dust | 60/70 | N/a | N/a | N/a | N/a | N/a | N/a | N/a | N/a | N/a | N/a | N/a | N/a | N/a | N/a | MS | kN | 4.5 | 12.97
1077 | 283 | No | NS | NS | NS | NS | 20 | NS | NS | 50 | NS | 90 | 100 | Stone dust | 60/70 | N/a | N/a | N/a | N/a | N/a | N/a | N/a | N/a | N/a | N/a | N/a | N/a | N/a | N/a | MS | kN | 5 | 13.42
1078 | 284 | No | NS | NS | NS | NS | 20 | NS | NS | 50 | NS | 90 | 100 | Stone dust | 60/70 | N/a | N/a | N/a | N/a | N/a | N/a | N/a | N/a | N/a | N/a | N/a | N/a | N/a | N/a | MS | kN | 5.5 | 14.02
1079 | 285 | No | NS | NS | NS | NS | 20 | NS | NS | 50 | NS | 90 | 100 | Stone dust | 60/70 | N/a | N/a | N/a | N/a | N/a | N/a | N/a | N/a | N/a | N/a | N/a | N/a | N/a | N/a | MS | kN | 6 | 13.47
1089 | 286 | Yes | Ophitic | NS | NS | 5 | 11 | 12 | 26 | 48 | 70 | 85 | 99 | NS | 50/70 | PU | Physical | Shredded | Fine | 1.5 | Wet | No | NS | 100 | 1 | No | No | No | 4 | MS | kN | 4.8 | #REF!
1093 | 287 | No | Ophitic | NS | NS | 5 | 11 | 12 | 26 | 48 | 70 | 85 | 99 | NS | 50/70 | N/a | N/a | N/a | N/a | N/a | N/a | N/a | N/a | N/a | N/a | N/a | N/a | N/a | N/a | MS | kN | 4.8 | 16.3856
1169 | 288 | Yes | Limestone | NS | NS | 10.3 | 14.9 | 18.2 | 25.3 | 28.8 | 62.5 | 87 | 100 | Stone dust | 50/70 | Nylon | Physical | Fibers | Fine | 0.2 | Dry | No | NS | 163 | NS | No | No | No | 33.33333 | MS | kN | 6 | 8.86
1171 | 289 | Yes | Limestone | NS | NS | 10.3 | 14.9 | 18.2 | 25.3 | 28.8 | 62.5 | 87 | 100 | Stone dust | 50/70 | Nylon | Physical | Fibers | Fine | 0.2 | Dry | No | NS | 163 | NS | No | No | No | 25 | MS | kN | 6 | 9.75
1172 | 290 | Yes | Limestone | NS | NS | 10.3 | 14.9 | 18.2 | 25.3 | 28.8 | 62.5 | 87 | 100 | Stone dust | 50/70 | Nylon | Physical | Fibers | Fine | 0.2 | Dry | No | NS | 163 | NS | No | No | No | 8.333333 | MS | kN | 6 | 10.65
1182 | 291 | Yes | Limestone | NS | NS | 10.3 | 14.9 | 18.2 | 25.3 | 28.8 | 62.5 | 87 | 100 | Stone dust | 50/70 | Nylon | Physical | Fibers | Fine | 0.2 | Dry | No | NS | 163 | NS | No | No | No | 16.66667 | MS | kN | 6 | 11.43
1184 | 292 | No | Limestone | NS | NS | 10.3 | 14.9 | 18.2 | 25.3 | 28.8 | 62.5 | 87 | 100 | Stone dust | 50/70 | N/a | N/a | N/a | N/a | N/a | N/a | N/a | N/a | N/a | N/a | N/a | N/a | N/a | N/a | MS | kN | 6 | 9.32
1193 | 293 | No | Silicius | 2.88 | 2.66 | 8.2 | 24.5 | 30 | 41.7 | 50.1 | 77 | 82 | 98 | Limestone | 60/70 | N/a | N/a | N/a | N/a | N/a | N/a | N/a | N/a | N/a | N/a | N/a | N/a | N/a | N/a | MS | kN | 5.9 | 12.3728
1194 | 294 | Yes | Silicius | 2.88 | 2.66 | 8.2 | 24.5 | 30 | 41.7 | 50.1 | 77 | 82 | 98 | Limestone | 60/70 | PET | Physical | Shredded | NS | NS | Dry | Yes | NS | 250 | NS | No | No | No | 10 | MS | kN | 5.1 | 14.124
1195 | 295 | Yes | Silicius | 2.88 | 2.66 | 8.2 | 24.5 | 30 | 41.7 | 50.1 | 77 | 82 | 98 | Limestone | 60/70 | PET | Physical | Shredded | NS | NS | Dry | Yes | NS | 250 | NS | No | No | No | 11 | MS | kN | 5.1 | 15.158
1196 | 296 | Yes | Silicius | 2.88 | 2.66 | 8.2 | 24.5 | 30 | 41.7 | 50.1 | 77 | 82 | 98 | Limestone | 60/70 | PET | Physical | Shredded | NS | NS | Dry | Yes | NS | 250 | NS | No | No | No | 12 | MS | kN | 5.1 | 15.7432
1197 | 297 | Yes | Silicius | 2.88 | 2.66 | 8.2 | 24.5 | 30 | 41.7 | 50.1 | 77 | 82 | 98 | Limestone | 60/70 | PET | Physical | Shredded | NS | NS | Dry | Yes | NS | 250 | NS | No | No | No | 13 | MS | kN | 5.1 | 14.938
1198 | 298 | Yes | Silicius | 2.88 | 2.66 | 8.2 | 24.5 | 30 | 41.7 | 50.1 | 77 | 82 | 98 | Limestone | 60/70 | PET | Physical | Shredded | NS | NS | Dry | Yes | NS | 250 | NS | No | No | No | 14 | MS | kN | 5.1 | 13.178
1211 | 299 | Yes | Limestone | NS | NS | 4.5 | 7 | 9 | 39 | 57 | 73 | 81 | 97 | NS | 80/100 | PE | Physical | Shredded | Fine | 4.75 | Dry | No | NS | 170 | NS | No | Yes | No | 4 | MS | kN | 4.32 | 13.12
1212 | 300 | Yes | Limestone | NS | NS | 4.5 | 7 | 9 | 39 | 57 | 73 | 81 | 97 | NS | 80/100 | PE | Physical | Shredded | Fine | 4.75 | Dry | No | NS | 170 | NS | No | Yes | No | 4 | MS | kN | 4.32 | 13.29
1215 | 301 | Yes | Limestone | NS | NS | 4.5 | 7 | 9 | 39 | 57 | 73 | 81 | 97 | NS | 80/100 | PE | Physical | Shredded | Fine | 4.75 | Dry | No | NS | 170 | NS | No | Yes | No | 14 | MS | kN | 3.87 | 13.1
1216 | 302 | Yes | Limestone | NS | NS | 4.5 | 7 | 9 | 39 | 57 | 73 | 81 | 97 | NS | 80/100 | PE | Physical | Shredded | Fine | 4.75 | Dry | No | NS | 170 | NS | No | Yes | No | 14 | MS | kN | 3.87 | 13.91
1217 | 303 | Yes | Limestone | NS | NS | 4.5 | 7 | 9 | 39 | 57 | 73 | 81 | 97 | NS | 80/100 | PE | Physical | Shredded | Fine | 4.75 | Dry | No | NS | 170 | NS | No | Yes | No | 6 | MS | kN | 4.23 | 14.86
1218 | 304 | Yes | Limestone | NS | NS | 4.5 | 7 | 9 | 39 | 57 | 73 | 81 | 97 | NS | 80/100 | PE | Physical | Shredded | Fine | 4.75 | Dry | No | NS | 170 | NS | No | Yes | No | 12 | MS | kN | 3.96 | 15.03
1219 | 305 | Yes | Limestone | NS | NS | 4.5 | 7 | 9 | 39 | 57 | 73 | 81 | 97 | NS | 80/100 | PE | Physical | Shredded | Fine | 4.75 | Dry | No | NS | 170 | NS | No | Yes | No | 12 | MS | kN | 3.96 | 15.22
1220 | 306 | Yes | Limestone | NS | NS | 4.5 | 7 | 9 | 39 | 57 | 73 | 81 | 97 | NS | 80/100 | PE | Physical | Shredded | Fine | 4.75 | Dry | No | NS | 170 | NS | No | Yes | No | 6 | MS | kN | 4.23 | 15.92
1221 | 307 | Yes | Limestone | NS | NS | 4.5 | 7 | 9 | 39 | 57 | 73 | 81 | 97 | NS | 80/100 | PE | Physical | Shredded | Fine | 4.75 | Dry | No | NS | 170 | NS | No | Yes | No | 10 | MS | kN | 4.05 | 16.09
1222 | 308 | Yes | Limestone | NS | NS | 4.5 | 7 | 9 | 39 | 57 | 73 | 81 | 97 | NS | 80/100 | PE | Physical | Shredded | Fine | 4.75 | Dry | No | NS | 170 | NS | No | Yes | No | 8 | MS | kN | 4.14 | 16.4
1223 | 309 | Yes | Limestone | NS | NS | 4.5 | 7 | 9 | 39 | 57 | 73 | 81 | 97 | NS | 80/100 | PE | Physical | Shredded | Fine | 4.75 | Dry | No | NS | 170 | NS | No | Yes | No | 10 | MS | kN | 4.05 | 16.62
1224 | 310 | Yes | Limestone | NS | NS | 4.5 | 7 | 9 | 39 | 57 | 73 | 81 | 97 | NS | 80/100 | PE | Physical | Shredded | Fine | 4.75 | Dry | No | NS | 170 | NS | No | Yes | No | 8 | MS | kN | 4.14 | 17.49
1227 | 311 | No | Limestone | NS | NS | 4.5 | 7 | 9 | 39 | 57 | 73 | 81 | 97 | NS | 80/100 | N/a | N/a | N/a | N/a | N/a | N/a | N/a | N/a | N/a | N/a | N/a | N/a | N/a | N/a | MS | kN | 4.5 | 10.35
1230 | 312 | Yes | Limestone | NS | NS | 5.65 | 12.26 | 18.06 | 34.52 | 49.35 | 75.97 | 87.74 | 99.03 | NS | 50/70 | PET | Physical | Shredded | Coarse | 5 | Dry | No | NS | NS | NS | No | No | No | 22 | MS | kN | 5.3 | 15.22
1231 | 313 | Yes | Limestone | NS | NS | 5.65 | 12.26 | 18.06 | 34.52 | 49.35 | 75.97 | 87.74 | 99.03 | NS | 50/70 | PET | Physical | Shredded | Coarse | 5 | Dry | No | NS | NS | NS | No | No | No | 6 | MS | kN | 5.3 | 15.23
1232 | 314 | Yes | Limestone | NS | NS | 5.65 | 12.26 | 18.06 | 34.52 | 49.35 | 75.97 | 87.74 | 99.03 | NS | 50/70 | PET | Physical | Shredded | Coarse | 5 | Dry | No | NS | NS | NS | No | No | No | 10 | MS | kN | 5.3 | 16.69
1233 | 315 | Yes | Limestone | NS | NS | 5.65 | 12.26 | 18.06 | 34.52 | 49.35 | 75.97 | 87.74 | 99.03 | NS | 50/70 | PET | Physical | Shredded | Coarse | 5 | Dry | No | NS | NS | NS | No | No | No | 18 | MS | kN | 5.3 | 17.96
1238 | 316 | Yes | Limestone | NS | NS | 5.65 | 12.26 | 18.06 | 34.52 | 49.35 | 75.97 | 87.74 | 99.03 | NS | 50/70 | PET | Physical | Shredded | Coarse | 5 | Dry | No | NS | NS | NS | No | No | No | 14 | MS | kN | 5.3 | 19.67
1251 | 317 | No | Limestone | NS | NS | 5.65 | 12.26 | 18.06 | 34.52 | 49.35 | 75.97 | 87.74 | 99.03 | NS | 50/70 | N/a | N/a | N/a | N/a | N/a | N/a | N/a | N/a | N/a | N/a | N/a | N/a | N/a | N/a | MS | kN | 5.3 | 17.61
1255 | 318 | Yes | Limestone | 2.7 | NS | 5.65 | 12.26 | 18.06 | 34.52 | 49.35 | 75.97 | 87.74 | 100 | NS | 50/70 | Plastic Mix | Physical | Shredded | Coarse | 7.5 | Dry | No | NS | 180 | NS | No | Yes | No | 22.22 | MS | kN | 4.2 | 11.71
1259 | 319 | Yes | Limestone | 2.7 | NS | 5.65 | 12.26 | 18.06 | 34.52 | 49.35 | 75.97 | 87.74 | 100 | NS | 50/70 | Plastic Mix | Physical | Shredded | Fine | 1.12 | Dry | No | NS | 180 | NS | No | Yes | No | 11.11 | MS | kN | 4.23 | 13.32
1260 | 320 | Yes | Limestone | 2.7 | NS | 5.65 | 12.26 | 18.06 | 34.52 | 49.35 | 75.97 | 87.74 | 100 | NS | 50/70 | Plastic Mix | Physical | Shredded | Fine | 1.12 | Dry | No | NS | 180 | NS | No | Yes | No | 22.22 | MS | kN | 4.2 | 14.72
1277 | 321 | Yes | Limestone | 2.7 | NS | 5.65 | 12.26 | 18.06 | 34.52 | 49.35 | 75.97 | 87.74 | 100 | NS | 50/70 | Plastic Mix | Physical | Shredded | Coarse | 7.5 | Dry | No | NS | 180 | NS | No | Yes | No | 11.11 | MS | kN | 4.23 | 16.04
1279 | 322 | No | Limestone | 2.7 | NS | 5.65 | 12.26 | 18.06 | 34.52 | 49.35 | 75.97 | 87.74 | 100 | NS | 50/70 | N/a | N/a | N/a | N/a | N/a | N/a | N/a | N/a | N/a | N/a | N/a | N/a | N/a | N/a | MS | kN | 4.62 | 11.03
1285 | 323 | No | Limestone | 2.7 | NS | 5.65 | 12.26 | 18.06 | 34.52 | 49.35 | 75.97 | 87.74 | 100 | NS | 50/70 | N/a | N/a | N/a | N/a | N/a | N/a | N/a | N/a | N/a | N/a | N/a | N/a | N/a | N/a | MS | kN | 4.23 | 11.37
1291 | 324 | Yes | NS | NS | NS | 2.19 | 12.97 | 27.56 | 46.15 | 50.91 | 54.16 | 78.33 | 94.94 | Stone dust | 60/70 | PET | Physical | Shredded | NS | NS | Wet | Yes | NS | NS | NS | No | Yes | No | 4 | MS | kN | 5.088 | 6.67
1292 | 325 | Yes | NS | NS | NS | 2.19 | 12.97 | 27.56 | 46.15 | 50.91 | 54.16 | 78.33 | 94.94 | Stone dust | 60/70 | PET | Physical | Shredded | NS | NS | Wet | Yes | NS | NS | NS | No | Yes | No | 6 | MS | kN | 4.982 | 6.85
1293 | 326 | Yes | NS | NS | NS | 2.19 | 12.97 | 27.56 | 46.15 | 50.91 | 54.16 | 78.33 | 94.94 | Stone dust | 60/70 | PET | Physical | Shredded | NS | NS | Wet | Yes | NS | NS | NS | No | Yes | No | 8 | MS | kN | 4.876 | 7.56
1294 | 327 | Yes | NS | NS | NS | 2.19 | 12.97 | 27.56 | 46.15 | 50.91 | 54.16 | 78.33 | 94.94 | Stone dust | 60/70 | PET | Physical | Shredded | NS | NS | Wet | Yes | NS | NS | NS | No | Yes | No | 10 | MS | kN | 4.77 | 7.73
1295 | 328 | Yes | NS | NS | NS | 2.19 | 12.97 | 27.56 | 46.15 | 50.91 | 54.16 | 78.33 | 94.94 | Stone dust | 60/70 | PET | Physical | Shredded | NS | NS | Wet | Yes | NS | NS | NS | No | Yes | No | 12 | MS | kN | 4.664 | 8.15
1296 | 329 | Yes | NS | NS | NS | 2.19 | 12.97 | 27.56 | 46.15 | 50.91 | 54.16 | 78.33 | 94.94 | Stone dust | 60/70 | PET | Physical | Shredded | NS | NS | Wet | Yes | NS | NS | NS | No | Yes | No | 14 | MS | kN | 4.558 | 8.05
1297 | 330 | Yes | NS | NS | NS | 2.19 | 12.97 | 27.56 | 46.15 | 50.91 | 54.16 | 78.33 | 94.94 | Stone dust | 60/70 | PET | Physical | Shredded | NS | NS | Wet | Yes | NS | NS | NS | No | Yes | No | 16 | MS | kN | 4.452 | 7.91
1324 | 331 | No | NS | NS | NS | 2.19 | 12.97 | 27.56 | 46.15 | 50.91 | 54.16 | 78.33 | 94.94 | Stone dust | 60/70 | N/a | N/a | N/a | N/a | N/a | N/a | N/a | N/a | N/a | N/a | N/a | N/a | N/a | N/a | MS | kN | 4 | 4.4
1325 | 332 | No | NS | NS | NS | 2.19 | 12.97 | 27.56 | 46.15 | 50.91 | 54.16 | 78.33 | 94.94 | Stone dust | 60/70 | N/a | N/a | N/a | N/a | N/a | N/a | N/a | N/a | N/a | N/a | N/a | N/a | N/a | N/a | MS | kN | 4.5 | 9.48
1326 | 333 | No | NS | NS | NS | 2.19 | 12.97 | 27.56 | 46.15 | 50.91 | 54.16 | 78.33 | 94.94 | Stone dust | 60/70 | N/a | N/a | N/a | N/a | N/a | N/a | N/a | N/a | N/a | N/a | N/a | N/a | N/a | N/a | MS | kN | 5 | 10.27
1327 | 334 | No | NS | NS | NS | 2.19 | 12.97 | 27.56 | 46.15 | 50.91 | 54.16 | 78.33 | 94.94 | Stone dust | 60/70 | N/a | N/a | N/a | N/a | N/a | N/a | N/a | N/a | N/a | N/a | N/a | N/a | N/a | N/a | MS | kN | 5.3 | 10.26
1328 | 335 | No | NS | NS | NS | 2.19 | 12.97 | 27.56 | 46.15 | 50.91 | 54.16 | 78.33 | 94.94 | Stone dust | 60/70 | N/a | N/a | N/a | N/a | N/a | N/a | N/a | N/a | N/a | N/a | N/a | N/a | N/a | N/a | MS | kN | 5.5 | 9.56
1329 | 336 | No | NS | NS | NS | 2.19 | 12.97 | 27.56 | 46.15 | 50.91 | 54.16 | 78.33 | 94.94 | Stone dust | 60/70 | N/a | N/a | N/a | N/a | N/a | N/a | N/a | N/a | N/a | N/a | N/a | N/a | N/a | N/a | MS | kN | 6 | 8.47
1342 | 337 | Yes | Basaltic | NS | NS | 7 | 15 | 21 | 36 | 45 | 58 | 69 | 84 | NS | 50/70 | e-waste | Physical | Shredded | Fine | NS | Wet | No | 150 | 175 | 0.6 | No | No | No | 5 | MS | kN | 4 | 13.15
1343 | 338 | Yes | Basaltic | NS | NS | 7 | 15 | 21 | 36 | 45 | 58 | 69 | 84 | NS | 50/70 | e-waste | Physical | Shredded | Fine | NS | Wet | No | 150 | 175 | 0.6 | No | No | No | 5 | MS | kN | 4.5 | 14.5
1344 | 339 | Yes | Basaltic | NS | NS | 7 | 15 | 21 | 36 | 45 | 58 | 69 | 84 | NS | 50/70 | e-waste | Physical | Shredded | Fine | NS | Wet | No | 150 | 175 | 0.6 | No | No | No | 5 | MS | kN | 5 | 17.57
1345 | 340 | Yes | Basaltic | NS | NS | 7 | 15 | 21 | 36 | 45 | 58 | 69 | 84 | NS | 50/70 | e-waste | Physical | Shredded | Fine | NS | Wet | No | 150 | 175 | 0.6 | No | No | No | 5 | MS | kN | 5.5 | 20.36
1346 | 341 | Yes | Basaltic | NS | NS | 7 | 15 | 21 | 36 | 45 | 58 | 69 | 84 | NS | 50/70 | e-waste | Physical | Shredded | Fine | NS | Wet | No | 150 | 175 | 0.6 | No | No | No | 5 | MS | kN | 6 | 20.19
1347 | 342 | Yes | Basaltic | NS | NS | 7 | 15 | 21 | 36 | 45 | 58 | 69 | 84 | NS | 50/70 | e-waste | Physical | Shredded | Fine | NS | Wet | No | 150 | 175 | 0.6 | No | No | No | 5 | MS | kN | 6.5 | 17.1
1360 | 343 | No | Basaltic | NS | NS | 7 | 15 | 21 | 36 | 45 | 58 | 69 | 84 | NS | 50/70 | N/a | N/a | N/a | N/a | N/a | N/a | N/a | N/a | N/a | N/a | N/a | N/a | N/a | N/a | MS | kN | 4 | 8.19
1361 | 344 | No | Basaltic | NS | NS | 7 | 15 | 21 | 36 | 45 | 58 | 69 | 84 | NS | 50/70 | N/a | N/a | N/a | N/a | N/a | N/a | N/a | N/a | N/a | N/a | N/a | N/a | N/a | N/a | MS | kN | 4.5 | 8.57
1362 | 345 | No | Basaltic | NS | NS | 7 | 15 | 21 | 36 | 45 | 58 | 69 | 84 | NS | 50/70 | N/a | N/a | N/a | N/a | N/a | N/a | N/a | N/a | N/a | N/a | N/a | N/a | N/a | N/a | MS | kN | 5 | 9.89
1363 | 346 | No | Basaltic | NS | NS | 7 | 15 | 21 | 36 | 45 | 58 | 69 | 84 | NS | 50/70 | N/a | N/a | N/a | N/a | N/a | N/a | N/a | N/a | N/a | N/a | N/a | N/a | N/a | N/a | MS | kN | 5.5 | 13.23
1364 | 347 | No | Basaltic | NS | NS | 7 | 15 | 21 | 36 | 45 | 58 | 69 | 84 | NS | 50/70 | N/a | N/a | N/a | N/a | N/a | N/a | N/a | N/a | N/a | N/a | N/a | N/a | N/a | N/a | MS | kN | 6 | 15.6
1365 | 348 | No | Basaltic | NS | NS | 7 | 15 | 21 | 36 | 45 | 58 | 69 | 84 | NS | 50/70 | N/a | N/a | N/a | N/a | N/a | N/a | N/a | N/a | N/a | N/a | N/a | N/a | N/a | N/a | MS | kN | 6.5 | 14.82
1382 | 349 | Yes | Limestone | NS | NS | 7.07 | 10.6 | 14.97 | 33.47 | 51.35 | 70.48 | 100 | 100 | NS | 35/50 | PE | Physical | Shredded | Coarse | 50 | Dry | No | NS | NS | NS | No | No | No | 2 | MS | kN | 5 | 16.86
1383 | 350 | Yes | Limestone | NS | NS | 7.07 | 10.6 | 14.97 | 33.47 | 51.35 | 70.48 | 100 | 100 | NS | 35/50 | PE | Physical | Shredded | Coarse | 50 | Dry | No | NS | NS | NS | No | No | No | 4 | MS | kN | 5 | 19.64
1394 | 351 | Yes | Limestone | NS | NS | 7.07 | 10.6 | 14.97 | 33.47 | 51.35 | 70.48 | 100 | 100 | NS | 35/50 | PE | Physical | Shredded | Coarse | 50 | Dry | No | NS | NS | NS | No | No | No | 8 | MS | kN | 5 | 20.51
1395 | 352 | Yes | Limestone | NS | NS | 7.07 | 10.6 | 14.97 | 33.47 | 51.35 | 70.48 | 100 | 100 | NS | 35/50 | PE | Physical | Shredded | Coarse | 50 | Dry | No | NS | NS | NS | No | No | No | 6 | MS | kN | 5 | 20.78
1396 | 353 | No | Limestone | NS | NS | 7.07 | 10.6 | 14.97 | 33.47 | 51.35 | 70.48 | 100 | 100 | NS | 35/50 | N/a | N/a | N/a | N/a | N/a | N/a | N/a | N/a | N/a | N/a | N/a | N/a | N/a | N/a | MS | kN | 5 | 13.98
1401 | 354 | No | NS | NS | NS | 7 | 23 | 32 | 50 | 62 | 79 | 94 | 100 | NS | 50/70 | N/a | N/a | N/a | N/a | N/a | N/a | N/a | N/a | N/a | N/a | N/a | N/a | N/a | 0 | MS | kN | 5.1 | 14
1402 | 355 | Yes | NS | NS | NS | 7 | 23 | 32 | 50 | 62 | 79 | 94 | 100 | NS | 50/70 | Plastic Mix | Physical | Shredded | Fine | 2.36 | Dry | No | NS | 160 | NS | No | No | No | 2 | MS | kN | 4.6 | 15.1
1403 | 356 | Yes | NS | NS | NS | 7 | 23 | 32 | 50 | 62 | 79 | 94 | 100 | NS | 50/70 | Plastic Mix | Physical | Shredded | Fine | 2.36 | Dry | No | NS | 160 | NS | No | No | No | 4 | MS | kN | 4.5 | 15.9
1404 | 357 | Yes | NS | NS | NS | 7 | 23 | 32 | 50 | 62 | 79 | 94 | 100 | NS | 50/70 | Plastic Mix | Physical | Shredded | Fine | 2.36 | Dry | No | NS | 160 | NS | No | No | No | 6 | MS | kN | 4.5 | 17.1
1405 | 358 | Yes | NS | NS | NS | 7 | 23 | 32 | 50 | 62 | 79 | 94 | 100 | NS | 50/70 | Plastic Mix | Physical | Shredded | Fine | 2.36 | Dry | No | NS | 160 | NS | No | No | No | 8 | MS | kN | 4.5 | 18.3
1406 | 359 | Yes | NS | NS | NS | 7 | 23 | 32 | 50 | 62 | 79 | 94 | 100 | NS | 50/70 | Plastic Mix | Physical | Shredded | Fine | 2.36 | Dry | No | NS | 160 | NS | No | No | No | 10 | MS | kN | 4.6 | 16.9
1407 | 360 | Yes | NS | NS | NS | 7 | 23 | 32 | 50 | 62 | 79 | 94 | 100 | NS | 50/70 | Plastic Mix | Physical | Shredded | Fine | 2.36 | Dry | No | NS | 160 | NS | No | No | No | 12 | MS | kN | 4.5 | 16.5
1416 | 361 | No | Granite | 0.13 | NS | 5.28 | 14.47 | 20.8 | 35.37 | 46.15 | 60.51 | 66.84 | 83.32 | Stone dust | 50/70 | N/a | N/a | N/a | N/a | N/a | N/a | N/a | N/a | N/a | N/a | N/a | N/a | N/a | N/a | MS | kN | 4.5 | 10.61
1417 | 362 | No | Granite | 0.13 | NS | 5.28 | 14.47 | 20.8 | 35.37 | 46.15 | 60.51 | 66.84 | 83.32 | Stone dust | 50/70 | N/a | N/a | N/a | N/a | N/a | N/a | N/a | N/a | N/a | N/a | N/a | N/a | N/a | N/a | MS | kN | 5 | 11.86
1418 | 363 | No | Granite | 0.13 | NS | 5.28 | 14.47 | 20.8 | 35.37 | 46.15 | 60.51 | 66.84 | 83.32 | Stone dust | 50/70 | N/a | N/a | N/a | N/a | N/a | N/a | N/a | N/a | N/a | N/a | N/a | N/a | N/a | N/a | MS | kN | 5.5 | 10.92
1419 | 364 | No | Granite | 0.13 | NS | 5.28 | 14.47 | 20.8 | 35.37 | 46.15 | 60.51 | 66.84 | 83.32 | Stone dust | 50/70 | N/a | N/a | N/a | N/a | N/a | N/a | N/a | N/a | N/a | N/a | N/a | N/a | N/a | N/a | MS | kN | 6 | 10.37
1432 | 365 | No | Granite | 0.13 | NS | 5.28 | 14.47 | 20.8 | 35.37 | 46.15 | 60.51 | 66.84 | 83.32 | Portland Cement | 50/70 | N/a | N/a | N/a | N/a | N/a | N/a | N/a | N/a | N/a | N/a | N/a | N/a | N/a | N/a | MS | kN | 4.5 | 11.66
1433 | 366 | No | Granite | 0.13 | NS | 5.28 | 14.47 | 20.8 | 35.37 | 46.15 | 60.51 | 66.84 | 83.32 | Portland Cement | 50/70 | N/a | N/a | N/a | N/a | N/a | N/a | N/a | N/a | N/a | N/a | N/a | N/a | N/a | N/a | MS | kN | 5 | 12.97
1434 | 367 | No | Granite | 0.13 | NS | 5.28 | 14.47 | 20.8 | 35.37 | 46.15 | 60.51 | 66.84 | 83.32 | Portland Cement | 50/70 | N/a | N/a | N/a | N/a | N/a | N/a | N/a | N/a | N/a | N/a | N/a | N/a | N/a | N/a | MS | kN | 5.5 | 12.1
1435 | 368 | No | Granite | 0.13 | NS | 5.28 | 14.47 | 20.8 | 35.37 | 46.15 | 60.51 | 66.84 | 83.32 | Portland Cement | 50/70 | N/a | N/a | N/a | N/a | N/a | N/a | N/a | N/a | N/a | N/a | N/a | N/a | N/a | N/a | MS | kN | 6 | 10.91
1482 | 369 | Yes | Granite | 0.13 | NS | 5.28 | 14.47 | 20.8 | 35.37 | 46.15 | 60.51 | 66.84 | 83.32 | Portland Cement | 50/70 | PE | Physical | Shredded | Fine | 4.75 | Dry | No | NS | NS | NS | No | No | No | 12.5 | MS | kN | 4 | 12.24
1483 | 370 | Yes | Granite | 0.13 | NS | 5.28 | 14.47 | 20.8 | 35.37 | 46.15 | 60.51 | 66.84 | 83.32 | Portland Cement | 50/70 | PE | Physical | Shredded | Fine | 4.75 | Dry | No | NS | NS | NS | No | No | No | 11.11111 | MS | kN | 4.5 | 14.47
1484 | 371 | Yes | Granite | 0.13 | NS | 5.28 | 14.47 | 20.8 | 35.37 | 46.15 | 60.51 | 66.84 | 83.32 | Portland Cement | 50/70 | PE | Physical | Shredded | Fine | 4.75 | Dry | No | NS | NS | NS | No | No | No | 10 | MS | kN | 5 | 13.13
1485 | 372 | Yes | Granite | 0.13 | NS | 5.28 | 14.47 | 20.8 | 35.37 | 46.15 | 60.51 | 66.84 | 83.32 | Portland Cement | 50/70 | PE | Physical | Shredded | Fine | 4.75 | Dry | No | NS | NS | NS | No | No | No | 28.57143 | MS | kN | 3.5 | 13.69
1486 | 373 | Yes | Granite | 0.13 | NS | 5.28 | 14.47 | 20.8 | 35.37 | 46.15 | 60.51 | 66.84 | 83.32 | Portland Cement | 50/70 | PE | Physical | Shredded | Fine | 4.75 | Dry | No | NS | NS | NS | No | No | No | 25 | MS | kN | 4 | 15.66
1487 | 374 | Yes | Granite | 0.13 | NS | 5.28 | 14.47 | 20.8 | 35.37 | 46.15 | 60.51 | 66.84 | 83.32 | Portland Cement | 50/70 | PE | Physical | Shredded | Fine | 4.75 | Dry | No | NS | NS | NS | No | No | No | 22.22222 | MS | kN | 4.5 | 14.69
1488 | 375 | Yes | Granite | 0.13 | NS | 5.28 | 14.47 | 20.8 | 35.37 | 46.15 | 60.51 | 66.84 | 83.32 | Portland Cement | 50/70 | PE | Physical | Shredded | Fine | 4.75 | Dry | No | NS | NS | NS | No | No | No | 20 | MS | kN | 5 | 11.86
1489 | 376 | Yes | Granite | 0.13 | NS | 5.28 | 14.47 | 20.8 | 35.37 | 46.15 | 60.51 | 66.84 | 83.32 | Portland Cement | 50/70 | PE | Physical | Shredded | Fine | 4.75 | Dry | No | NS | NS | NS | No | No | No | 50 | MS | kN | 3 | 15.39
1490 | 377 | Yes | Granite | 0.13 | NS | 5.28 | 14.47 | 20.8 | 35.37 | 46.15 | 60.51 | 66.84 | 83.32 | Portland Cement | 50/70 | PE | Physical | Shredded | Fine | 4.75 | Dry | No | NS | NS | NS | No | No | No | 42.85714 | MS | kN | 3.5 | 17.12
1491 | 378 | Yes | Granite | 0.13 | NS | 5.28 | 14.47 | 20.8 | 35.37 | 46.15 | 60.51 | 66.84 | 83.32 | Portland Cement | 50/70 | PE | Physical | Shredded | Fine | 4.75 | Dry | No | NS | NS | NS | No | No | No | 37.5 | MS | kN | 4 | 15.64
1492 | 379 | Yes | Granite | 0.13 | NS | 5.28 | 14.47 | 20.8 | 35.37 | 46.15 | 60.51 | 66.84 | 83.32 | Portland Cement | 50/70 | PE | Physical | Shredded | Fine | 4.75 | Dry | No | NS | NS | NS | No | No | No | 33.33333 | MS | kN | 4.5 | 13.4
1493 | 380 | Yes | Granite | 0.13 | NS | 5.28 | 14.47 | 20.8 | 35.37 | 46.15 | 60.51 | 66.84 | 83.32 | Portland Cement | 50/70 | PE | Physical | Shredded | Fine | 4.75 | Dry | No | NS | NS | NS | No | No | No | 66.66667 | MS | kN | 3 | 17.29
1494 | 381 | Yes | Granite | 0.13 | NS | 5.28 | 14.47 | 20.8 | 35.37 | 46.15 | 60.51 | 66.84 | 83.32 | Portland Cement | 50/70 | PE | Physical | Shredded | Fine | 4.75 | Dry | No | NS | NS | NS | No | No | No | 57.14286 | MS | kN | 3.5 | 19.63
1495 | 382 | Yes | Granite | 0.13 | NS | 5.28 | 14.47 | 20.8 | 35.37 | 46.15 | 60.51 | 66.84 | 83.32 | Portland Cement | 50/70 | PE | Physical | Shredded | Fine | 4.75 | Dry | No | NS | NS | NS | No | No | No | 50 | MS | kN | 4 | 17.42
1496 | 383 | Yes | Granite | 0.13 | NS | 5.28 | 14.47 | 20.8 | 35.37 | 46.15 | 60.51 | 66.84 | 83.32 | Portland Cement | 50/70 | PE | Physical | Shredded | Fine | 4.75 | Dry | No | NS | NS | NS | No | No | No | 44.44444 | MS | kN | 4.5 | 16.36
1497 | 384 | Yes | Granite | 0.13 | NS | 5.28 | 14.47 | 20.8 | 35.37 | 46.15 | 60.51 | 66.84 | 83.32 | Portland Cement | 50/70 | PE | Physical | Shredded | Fine | 4.75 | Dry | No | NS | NS | NS | No | No | No | 100 | MS | kN | 2.5 | 17.06
1498 | 385 | Yes | Granite | 0.13 | NS | 5.28 | 14.47 | 20.8 | 35.37 | 46.15 | 60.51 | 66.84 | 83.32 | Portland Cement | 50/70 | PE | Physical | Shredded | Fine | 4.75 | Dry | No | NS | NS | NS | No | No | No | 83.33333 | MS | kN | 3 | 18.56
1499 | 386 | Yes | Granite | 0.13 | NS | 5.28 | 14.47 | 20.8 | 35.37 | 46.15 | 60.51 | 66.84 | 83.32 | Portland Cement | 50/70 | PE | Physical | Shredded | Fine | 4.75 | Dry | No | NS | NS | NS | No | No | No | 71.42857 | MS | kN | 3.5 | 17.21
1500 | 387 | Yes | Granite | 0.13 | NS | 5.28 | 14.47 | 20.8 | 35.37 | 46.15 | 60.51 | 66.84 | 83.32 | Portland Cement | 50/70 | PE | Physical | Shredded | Fine | 4.75 | Dry | No | NS | NS | NS | No | No | No | 62.5 | MS | kN | 4 | 15.65
1501 | 388 | Yes | Granite | 0.13 | NS | 5.28 | 14.47 | 20.8 | 35.37 | 46.15 | 60.51 | 66.84 | 83.32 | Stone dust | 50/70 | PE | Physical | Shredded | Fine | 4.75 | Dry | No | NS | NS | NS | No | No | No | 12.5 | MS | kN | 4 | 11.85
1502 | 389 | Yes | Granite | 0.13 | NS | 5.28 | 14.47 | 20.8 | 35.37 | 46.15 | 60.51 | 66.84 | 83.32 | Stone dust | 50/70 | PE | Physical | Shredded | Fine | 4.75 | Dry | No | NS | NS | NS | No | No | No | 11.11111 | MS | kN | 4.5 | 12.74
1503 | 390 | Yes | Granite | 0.13 | NS | 5.28 | 14.47 | 20.8 | 35.37 | 46.15 | 60.51 | 66.84 | 83.32 | Stone dust | 50/70 | PE | Physical | Shredded | Fine | 4.75 | Dry | No | NS | NS | NS | No | No | No | 10 | MS | kN | 5 | 11.61
1504 | 391 | Yes | Granite | 0.13 | NS | 5.28 | 14.47 | 20.8 | 35.37 | 46.15 | 60.51 | 66.84 | 83.32 | Stone dust | 50/70 | PE | Physical | Shredded | Fine | 4.75 | Dry | No | NS | NS | NS | No | No | No | 28.57143 | MS | kN | 3.5 | 12.3
1505 | 392 | Yes | Granite | 0.13 | NS | 5.28 | 14.47 | 20.8 | 35.37 | 46.15 | 60.51 | 66.84 | 83.32 | Stone dust | 50/70 | PE | Physical | Shredded | Fine | 4.75 | Dry | No | NS | NS | NS | No | No | No | 25 | MS | kN | 4 | 14.21
1506 | 393 | Yes | Granite | 0.13 | NS | 5.28 | 14.47 | 20.8 | 35.37 | 46.15 | 60.51 | 66.84 | 83.32 | Stone dust | 50/70 | PE | Physical | Shredded | Fine | 4.75 | Dry | No | NS | NS | NS | No | No | No | 22.22222 | MS | kN | 4.5 | 12.74
1507 | 394 | Yes | Granite | 0.13 | NS | 5.28 | 14.47 | 20.8 | 35.37 | 46.15 | 60.51 | 66.84 | 83.32 | Stone dust | 50/70 | PE | Physical | Shredded | Fine | 4.75 | Dry | No | NS | NS | NS | No | No | No | 20 | MS | kN | 5 | 11.56
1508 | 395 | Yes | Granite | 0.13 | NS | 5.28 | 14.47 | 20.8 | 35.37 | 46.15 | 60.51 | 66.84 | 83.32 | Stone dust | 50/70 | PE | Physical | Shredded | Fine | 4.75 | Dry | No | NS | NS | NS | No | No | No | 50 | MS | kN | 3 | 13.94
1509 | 396 | Yes | Granite | 0.13 | NS | 5.28 | 14.47 | 20.8 | 35.37 | 46.15 | 60.51 | 66.84 | 83.32 | Stone dust | 50/70 | PE | Physical | Shredded | Fine | 4.75 | Dry | No | NS | NS | NS | No | No | No | 42.85714 | MS | kN | 3.5 | 16.39
1510 | 397 | Yes | Granite | 0.13 | NS | 5.28 | 14.47 | 20.8 | 35.37 | 46.15 | 60.51 | 66.84 | 83.32 | Stone dust | 50/70 | PE | Physical | Shredded | Fine | 4.75 | Dry | No | NS | NS | NS | No | No | No | 37.5 | MS | kN | 4 | 14.73
1511 | 398 | Yes | Granite | 0.13 | NS | 5.28 | 14.47 | 20.8 | 35.37 | 46.15 | 60.51 | 66.84 | 83.32 | Stone dust | 50/70 | PE | Physical | Shredded | Fine | 4.75 | Dry | No | NS | NS | NS | No | No | No | 33.33333 | MS | kN | 4.5 | 12.77
1512 | 399 | Yes | Granite | 0.13 | NS | 5.28 | 14.47 | 20.8 | 35.37 | 46.15 | 60.51 | 66.84 | 83.32 | Stone dust | 50/70 | PE | Physical | Shredded | Fine | 4.75 | Dry | No | NS | NS | NS | No | No | No | 66.66667 | MS | kN | 3 | 17.09
1513 | 400 | Yes | Granite | 0.13 | NS | 5.28 | 14.47 | 20.8 | 35.37 | 46.15 | 60.51 | 66.84 | 83.32 | Stone dust | 50/70 | PE | Physical | Shredded | Fine | 4.75 | Dry | No | NS | NS | NS | No | No | No | 57.14286 | MS | kN | 3.5 | 18.75
1514 | 401 | Yes | Granite | 0.13 | NS | 5.28 | 14.47 | 20.8 | 35.37 | 46.15 | 60.51 | 66.84 | 83.32 | Stone dust | 50/70 | PE | Physical | Shredded | Fine | 4.75 | Dry | No | NS | NS | NS | No | No | No | 50 | MS | kN | 4 | 17.28
1515 | 402 | Yes | Granite | 0.13 | NS | 5.28 | 14.47 | 20.8 | 35.37 | 46.15 | 60.51 | 66.84 | 83.32 | Stone dust | 50/70 | PE | Physical | Shredded | Fine | 4.75 | Dry | No | NS | NS | NS | No | No | No | 44.44444 | MS | kN | 4.5 | 15.47
1516 | 403 | Yes | Granite | 0.13 | NS | 5.28 | 14.47 | 20.8 | 35.37 | 46.15 | 60.51 | 66.84 | 83.32 | Stone dust | 50/70 | PE | Physical | Shredded | Fine | 4.75 | Dry | No | NS | NS | NS | No | No | No | 100 | MS | kN | 2.5 | 16.17
1517 | 404 | Yes | Granite | 0.13 | NS | 5.28 | 14.47 | 20.8 | 35.37 | 46.15 | 60.51 | 66.84 | 83.32 | Stone dust | 50/70 | PE | Physical | Shredded | Fine | 4.75 | Dry | No | NS | NS | NS | No | No | No | 83.33333 | MS | kN | 3 | 17.64
1518 | 405 | Yes | Granite | 0.13 | NS | 5.28 | 14.47 | 20.8 | 35.37 | 46.15 | 60.51 | 66.84 | 83.32 | Stone dust | 50/70 | PE | Physical | Shredded | Fine | 4.75 | Dry | No | NS | NS | NS | No | No | No | 71.42857 | MS | kN | 3.5 | 16.36
1519 | 406 | Yes | Granite | 0.13 | NS | 5.28 | 14.47 | 20.8 | 35.37 | 46.15 | 60.51 | 66.84 | 83.32 | Stone dust | 50/70 | PE | Physical | Shredded | Fine | 4.75 | Dry | No | NS | NS | NS | No | No | No | 62.5 | MS | kN | 4 | 14.93
Note on F1: [Threaded comment] Your version of Excel allows you to read this threaded comment; however, any edits to it will get removed if the file is opened in a newer version of Excel. Learn more: https://go.microsoft.com/fwlink/?linkid=870924 Comment: NNeds to be between 2.4 and 2.9
Note on AD1: [Threaded comment] Your version of Excel allows you to read this threaded comment; however, any edits to it will get removed if the file is opened in a newer version of Excel. Learn more: https://go.microsoft.com/fwlink/?linkid=870924 Comment: The yellow cells mean that I double check and these are appropriate value. These ones are when the author specify by the addition by total mix weight.

## MF
Global ID | MF ID | Modified asphaly Mix? | Agreggate Type | Aggregate absorption [%] | Apparent specific gravity | 0.075 | 0.3 | 0.6 | 2.36 | 4.75 | 9.5 | 12.5 | 19 | Filler used | Bitumen Type Penetration Grade | New Plastic Type | Plastic pretreatment | Plastic shape | Plastic Size | Plastic particle size (mm) | Mixing Process | Plastic melted previous to addition? | Mixing speed (RPM) | Mixing Temperature | Mixing Time (hours) | Aggregates replacement ? | Bitumen replacement? | Filler replacement | Plastic Addition by bitumen weight (%) | Property | Units | Bitumen content in the sample | MF of the sample [mm]
4 | 1 | Yes | NS | 0.7 | 2.69 | 4.46 | 12.41 | 39.16 | 53.13 | 68.67 | 96.87 | 100 | 100 | NS | 80/100 | PS | Physical | Fibers | Fibers | 6.35 | Dry | No | NS | NS | NS | No | No | No | 5.072464 | MF | mm | 6.7 | 3.02
5 | 2 | Yes | NS | 0.7 | 2.69 | 4.46 | 12.41 | 39.16 | 53.13 | 68.67 | 96.87 | 100 | 100 | NS | 80/100 | PS | Physical | Fibers | Fibers | 6.35 | Dry | No | NS | NS | NS | No | No | No | 7.142857 | MF | mm | 6.7 | 3.5
6 | 3 | Yes | NS | 0.7 | 2.69 | 4.46 | 12.41 | 39.16 | 53.13 | 68.67 | 96.87 | 100 | 100 | NS | 80/100 | PS | Physical | Fibers | Fibers | 12.7 | Dry | No | NS | NS | NS | No | No | No | 4.929577 | MF | mm | 6.7 | 3.76
7 | 4 | Yes | NS | 0.7 | 2.69 | 4.46 | 12.41 | 39.16 | 53.13 | 68.67 | 96.87 | 100 | 100 | NS | 80/100 | PS | Physical | Fibers | Fibers | 12.7 | Dry | No | NS | NS | NS | No | No | No | 6.849315 | MF | mm | 6.7 | 3.78
8 | 5 | Yes | NS | 0.8 | 2.67 | 5.06 | 13.25 | 33.01 | 54.1 | 67.59 | 96.87 | 100 | 100 | NS | 80/100 | PS | Physical | Fibers | Fibers | 6.35 | Dry | No | NS | NS | NS | No | No | No | 5.46875 | MF | mm | 5.9 | 3.22
9 | 6 | Yes | NS | 0.8 | 2.67 | 5.06 | 13.25 | 33.01 | 54.1 | 67.59 | 96.87 | 100 | 100 | NS | 80/100 | PS | Physical | Fibers | Fibers | 6.35 | Dry | No | NS | NS | NS | No | No | No | 7.8125 | MF | mm | 5.9 | 3.53
10 | 7 | Yes | NS | 0.8 | 2.67 | 5.06 | 13.25 | 33.01 | 54.1 | 67.59 | 96.87 | 100 | 100 | NS | 80/100 | PS | Physical | Fibers | Fibers | 12.7 | Dry | No | NS | NS | NS | No | No | No | 5 | MF | mm | 5.9 | 3.48
11 | 8 | Yes | NS | 0.8 | 2.67 | 5.06 | 13.25 | 33.01 | 54.1 | 67.59 | 96.87 | 100 | 100 | NS | 80/100 | PS | Physical | Fibers | Fibers | 12.7 | Dry | No | NS | NS | NS | No | No | No | 6.666667 | MF | mm | 5.9 | 3.62
12 | 9 | Yes | NS | 0.5 | 2.647 | 5.42 | 11.93 | 33.01 | 51.08 | 71.08 | 92.05 | 100 | 100 | NS | 80/100 | PS | Physical | Fibers | Fibers | 6.35 | Dry | No | NS | NS | NS | No | No | No | 4.861111 | MF | mm | 6.2 | 3.02
13 | 10 | Yes | NS | 0.5 | 2.647 | 5.42 | 11.93 | 33.01 | 51.08 | 71.08 | 92.05 | 100 | 100 | NS | 80/100 | PS | Physical | Fibers | Fibers | 6.35 | Dry | No | NS | NS | NS | No | No | No | 7.142857 | MF | mm | 6.2 | 3.35
14 | 11 | Yes | NS | 0.5 | 2.647 | 5.42 | 11.93 | 33.01 | 51.08 | 71.08 | 92.05 | 100 | 100 | NS | 80/100 | PS | Physical | Fibers | Fibers | 12.7 | Dry | No | NS | NS | NS | No | No | No | 4.861111 | MF | mm | 6.2 | 3.53
15 | 12 | Yes | NS | 0.5 | 2.647 | 5.42 | 11.93 | 33.01 | 51.08 | 71.08 | 92.05 | 100 | 100 | NS | 80/100 | PS | Physical | Fibers | Fibers | 12.7 | Dry | No | NS | NS | NS | No | No | No | 6.666667 | MF | mm | 6.2 | 3.58
52 | 13 | No | NS | 0.7 | 2.69 | 4.46 | 12.41 | 39.16 | 53.13 | 68.67 | 96.87 | 100 | 100 | NS | 80/100 | No addition | N/a | N/a | N/a | N/a | N/a | N/a | N/a | N/a | N/a | N/a | N/a | N/a | 0 | MF | mm | 6.7 | 2.26
53 | 14 | No | NS | 0.8 | 2.67 | 5.06 | 13.25 | 33.01 | 54.1 | 67.59 | 96.87 | 100 | 100 | NS | 80/100 | No addition | N/a | N/a | N/a | N/a | N/a | N/a | N/a | N/a | N/a | N/a | N/a | N/a | 0 | MF | mm | 5.9 | 2.48
54 | 15 | No | NS | 0.5 | 2.647 | 5.42 | 11.93 | 33.01 | 51.08 | 71.08 | 92.05 | 100 | 100 | NS | 80/100 | No addition | N/a | N/a | N/a | N/a | N/a | N/a | N/a | N/a | N/a | N/a | N/a | N/a | 0 | MF | mm | 6.2 | 2.31
61 | 16 | Yes | Quartzite | 0.4 | NS | 2.99 | 5.3 | 21.8 | 35.75 | 38.9 | 57.35 | 73.04 | 97.23 | NS | 60/70 | PP | Physical | Shredded | Fine | 2.5 | Dry | No | NS | NS | NS | No | No | No | 8 | MF | mm | 5.5 | 5.6
62 | 17 | Yes | Quartzite | 0.4 | NS | 2.99 | 5.3 | 21.8 | 35.75 | 38.9 | 57.35 | 73.04 | 97.23 | NS | 60/70 | PP | Physical | Shredded | Fine | 2.5 | Dry | No | NS | NS | NS | No | No | No | 15 | MF | mm | 5.5 | 5.7
77 | 18 | No | Quartzite | 0.4 | NS | 2.99 | 5.3 | 21.8 | 35.75 | 38.9 | 57.35 | 73.04 | 97.23 | NS | 60/70 | No addition | N/a | N/a | N/a | N/a | N/a | N/a | N/a | N/a | N/a | N/a | N/a | N/a | N/a | MF | mm | 5 | 4.27
78 | 19 | No | Quartzite | 0.4 | NS | 2.99 | 5.3 | 21.8 | 35.75 | 38.9 | 57.35 | 73.04 | 97.23 | NS | 60/70 | No addition | N/a | N/a | N/a | N/a | N/a | N/a | N/a | N/a | N/a | N/a | N/a | N/a | N/a | MF | mm | 5.5 | 5.02
79 | 20 | No | Quartzite | 0.4 | NS | 2.99 | 5.3 | 21.8 | 35.75 | 38.9 | 57.35 | 73.04 | 97.23 | NS | 60/70 | No addition | N/a | N/a | N/a | N/a | N/a | N/a | N/a | N/a | N/a | N/a | N/a | N/a | N/a | MF | mm | 6 | 5.4
84 | 21 | Yes | NS | 0.5 | 2.65 | 9 | 13 | 14 | 20 | 24 | 47 | 90 | 100 | Portland Cement | 60/70 | Plastic Mix | Physical | Shredded | Fine | 2.5 | Dry | No | NS | 155 | NS | No | No | No | 90.49774 | MF | mm | 6.63 | 4.05
85 | 22 | Yes | NS | 0.5 | 2.65 | 9 | 13 | 14 | 20 | 24 | 47 | 90 | 100 | Portland Cement | 60/70 | Plastic Mix | Physical | Shredded | Fine | 2.5 | Dry | No | NS | 155 | NS | No | No | No | 105.5807 | MF | mm | 6.63 | 4.15
86 | 23 | Yes | NS | 0.5 | 2.65 | 9 | 13 | 14 | 20 | 24 | 47 | 90 | 100 | Portland Cement | 60/70 | Plastic Mix | Physical | Shredded | Fine | 2.5 | Dry | No | NS | 155 | NS | No | No | No | 120.6637 | MF | mm | 6.63 | 3.97
87 | 24 | Yes | NS | 0.5 | 2.65 | 9 | 13 | 14 | 20 | 24 | 47 | 90 | 100 | Portland Cement | 60/70 | Plastic Mix | Physical | Shredded | Fine | 2.5 | Dry | No | NS | 155 | NS | No | No | No | 135.7466 | MF | mm | 6.63 | 3.8
88 | 25 | Yes | NS | 0.5 | 2.65 | 9 | 13 | 14 | 20 | 24 | 47 | 90 | 100 | Portland Cement | 60/70 | Plastic Mix | Physical | Shredded | Fine | 2.5 | Dry | No | NS | 155 | NS | No | No | No | 150.8296 | MF | mm | 6.63 | 3.56
89 | 26 | Yes | NS | 0.5 | 2.65 | 9 | 13 | 14 | 20 | 24 | 47 | 90 | 100 | Portland Cement | 60/70 | Plastic Mix | Physical | Shredded | Fine | 2.5 | Dry | No | NS | 155 | NS | No | No | No | 165.9125 | MF | mm | 6.63 | 3.4
90 | 27 | Yes | NS | 0.5 | 2.65 | 9 | 13 | 14 | 20 | 24 | 47 | 90 | 100 | Portland Cement | 60/70 | Plastic Mix | Physical | Shredded | Fine | 2.5 | Dry | No | NS | 155 | NS | No | No | No | 180.9955 | MF | mm | 6.63 | 3.2
115 | 28 | No | NS | 0.5 | 2.65 | 9 | 13 | 14 | 20 | 24 | 47 | 90 | 100 | Portland Cement | 60/70 | No addition | N/a | N/a | N/a | N/a | N/a | N/a | N/a | N/a | N/a | N/a | N/a | N/a | N/a | MF | mm | 6.63 | 4.19
124 | 29 | Yes | NS | NS | 2.72 | 4.99 | 12.01 | 19.78 | 35.86 | 49.54 | 67.84 | 78 | 95.19 | Calcium Carbonate (CaCo_3) | 80/100 | PE | Physical | Pellets | Fine | N/a | Wet | No | 3000 | 170 | 2 | No | No | No | 1 | MF | mm | 5.2 | 2.77
125 | 30 | Yes | NS | NS | 2.72 | 4.99 | 12.01 | 19.78 | 35.86 | 49.54 | 67.84 | 78 | 95.19 | Calcium Carbonate (CaCo_3) | 80/100 | PE | Physical | Pellets | Fine | N/a | Wet | No | 3000 | 170 | 2 | No | No | No | 3 | MF | mm | 5.2 | 2.64
126 | 31 | Yes | NS | NS | 2.72 | 4.99 | 12.01 | 19.78 | 35.86 | 49.54 | 67.84 | 78 | 95.19 | Calcium Carbonate (CaCo_3) | 80/100 | PE | Physical | Pellets | Fine | N/a | Wet | No | 3000 | 170 | 2 | No | No | No | 5 | MF | mm | 5.2 | 2.44
127 | 32 | Yes | NS | NS | 2.72 | 4.99 | 12.01 | 19.78 | 35.86 | 49.54 | 67.84 | 78 | 95.19 | Calcium Carbonate (CaCo_3) | 80/100 | PE | Physical | Pellets | Fine | N/a | Wet | No | 3000 | 170 | 2 | No | No | No | 7 | MF | mm | 5.2 | 2.11
146 | 33 | No | NS | NS | 2.72 | 4.99 | 12.01 | 19.78 | 35.86 | 49.54 | 67.84 | 78 | 95.19 | Calcium Carbonate (CaCo_3) | 80/100 | No addition | N/a | N/a | N/a | N/a | N/a | N/a | N/a | N/a | N/a | N/a | N/a | N/a | N/a | MF | mm | 5.2 | 3.3
152 | 34 | Yes | NS | 1.22 | 2.71 | 5.96 | 12.5 | 23.11 | 43.02 | 56.98 | 68.6 | 80.38 | 100 | NS | 85/100 | PE | Physical | Pellets | NS | NS | Wet | No | N/a | 185 | NS | No | No | No | 6 | MF | mm | 5.2 | 3.3
157 | 35 | Yes | NS | 1.22 | 2.71 | 5.96 | 12.5 | 23.11 | 43.02 | 56.98 | 68.6 | 80.38 | 100 | NS | 85/100 | PE | Physical | Shredded | NS | NS | Dry | No | NS | NS | NS | No | No | No | 12 | MF | mm | 5.5 | 3.4
162 | 36 | No | NS | 1.22 | 2.71 | 5.96 | 12.5 | 23.11 | 43.02 | 56.98 | 68.6 | 80.38 | 100 | NS | 60/70 | No addition | N/a | N/a | N/a | N/a | N/a | N/a | N/a | N/a | N/a | N/a | N/a | N/a | N/a | MF | mm | 5.1 | 2.9
171 | 37 | Yes | Granite | NS | NS | 33.27 | 35.94 | 38.6 | 57.46 | 68.15 | 84.21 | 95.1 | 100 | Stone dust | 80/100 | PE | Physical | Shredded | Fine | 1.48 | Wet | No | NS | 265 | NS | No | Yes | No | 2.5 | MF | mm | 7 | 3.3
172 | 38 | Yes | Granite | NS | NS | 33.27 | 35.94 | 38.6 | 57.46 | 68.15 | 84.21 | 95.1 | 100 | Stone dust | 80/100 | PE | Physical | Shredded | Fine | 1.48 | Wet | No | NS | 265 | NS | No | Yes | No | 5 | MF | mm | 7 | 3.1
173 | 39 | Yes | Granite | NS | NS | 33.27 | 35.94 | 38.6 | 57.46 | 68.15 | 84.21 | 95.1 | 100 | Stone dust | 80/100 | PE | Physical | Shredded | Fine | 1.48 | Wet | No | NS | 265 | NS | No | Yes | No | 7.5 | MF | mm | 7 | 3
174 | 40 | Yes | Granite | NS | NS | 33.27 | 35.94 | 38.6 | 57.46 | 68.15 | 84.21 | 95.1 | 100 | Stone dust | 80/100 | PE | Physical | Shredded | Fine | 1.48 | Wet | No | NS | 265 | NS | No | Yes | No | 10 | MF | mm | 7 | 3.1
175 | 41 | Yes | Granite | NS | NS | 33.27 | 35.94 | 38.6 | 57.46 | 68.15 | 84.21 | 95.1 | 100 | Stone dust | 80/100 | PE | Physical | Shredded | Fine | 1.48 | Wet | No | NS | 265 | NS | No | Yes | No | 12.5 | MF | mm | 7 | 2.9
176 | 42 | Yes | Granite | NS | NS | 33.27 | 35.94 | 38.6 | 57.46 | 68.15 | 84.21 | 95.1 | 100 | Stone dust | 80/100 | PE | Physical | Shredded | Fine | 1.48 | Wet | No | NS | 265 | NS | No | Yes | No | 15 | MF | mm | 7 | 2.8
188 | 43 | No | Granite | NS | NS | 33.27 | 35.94 | 38.6 | 57.46 | 68.15 | 84.21 | 95.1 | 100 | Stone dust | 80/100 | No addition | N/a | N/a | N/a | N/a | N/a | N/a | N/a | N/a | N/a | N/a | N/a | N/a | N/a | MF | mm | 4 | 3
189 | 44 | No | Granite | NS | NS | 33.27 | 35.94 | 38.6 | 57.46 | 68.15 | 84.21 | 95.1 | 100 | Stone dust | 80/100 | No addition | N/a | N/a | N/a | N/a | N/a | N/a | N/a | N/a | N/a | N/a | N/a | N/a | N/a | MF | mm | 5 | 3
190 | 45 | No | Granite | NS | NS | 33.27 | 35.94 | 38.6 | 57.46 | 68.15 | 84.21 | 95.1 | 100 | Stone dust | 80/100 | No addition | N/a | N/a | N/a | N/a | N/a | N/a | N/a | N/a | N/a | N/a | N/a | N/a | N/a | MF | mm | 6 | 3
191 | 46 | No | Granite | NS | NS | 33.27 | 35.94 | 38.6 | 57.46 | 68.15 | 84.21 | 95.1 | 100 | Stone dust | 80/100 | No addition | N/a | N/a | N/a | N/a | N/a | N/a | N/a | N/a | N/a | N/a | N/a | N/a | N/a | MF | mm | 7 | 3.5
192 | 47 | No | Granite | NS | NS | 33.27 | 35.94 | 38.6 | 57.46 | 68.15 | 84.21 | 95.1 | 100 | Stone dust | 80/100 | No addition | N/a | N/a | N/a | N/a | N/a | N/a | N/a | N/a | N/a | N/a | N/a | N/a | N/a | MF | mm | 8 | 3.4
359 | 48 | Yes | NS | NS | NS | NS | 21.59 | 22.82 | 36.78 | 53.99 | 89.93 | 100 | 100 | NS | 80/100 | PET | Physical | Shredded | Fine | 2.36 | Dry | No | N/a | 160 | NS | No | No | No | 4 | MF | mm | 5 | 3.29
360 | 49 | Yes | NS | NS | NS | NS | 21.59 | 22.82 | 36.78 | 53.99 | 89.93 | 100 | 100 | NS | 80/100 | PET | Physical | Shredded | Fine | 2.36 | Dry | No | N/a | 160 | NS | No | No | No | 8 | MF | mm | 5 | 3.7
361 | 50 | Yes | NS | NS | NS | NS | 21.59 | 22.82 | 36.78 | 53.99 | 89.93 | 100 | 100 | NS | 80/100 | PET | Physical | Shredded | Fine | 2.36 | Dry | No | N/a | 160 | NS | No | No | No | 12 | MF | mm | 5 | 3.87
362 | 51 | Yes | NS | NS | NS | NS | 21.59 | 22.82 | 36.78 | 53.99 | 89.93 | 100 | 100 | NS | 80/100 | PET | Physical | Shredded | Fine | 2.36 | Dry | No | N/a | 160 | NS | No | No | No | 16 | MF | mm | 5 | 4.56
363 | 52 | Yes | NS | NS | NS | NS | 21.59 | 22.82 | 36.78 | 53.99 | 89.93 | 100 | 100 | NS | 80/100 | PET | Physical | Shredded | Fine | 2.36 | Dry | No | N/a | 160 | NS | No | No | No | 20 | MF | mm | 5 | 4.64
364 | 53 | Yes | NS | NS | NS | NS | 21.59 | 22.82 | 36.78 | 53.99 | 89.93 | 100 | 100 | NS | 80/100 | PET | Physical | Shredded | Fine | 2.36 | Dry | No | N/a | 160 | NS | No | No | No | 3.636364 | MF | mm | 5.5 | 3.51
365 | 54 | Yes | NS | NS | NS | NS | 21.59 | 22.82 | 36.78 | 53.99 | 89.93 | 100 | 100 | NS | 80/100 | PET | Physical | Shredded | Fine | 2.36 | Dry | No | N/a | 160 | NS | No | No | No | 7.272727 | MF | mm | 5.5 | 4.33
366 | 55 | Yes | NS | NS | NS | NS | 21.59 | 22.82 | 36.78 | 53.99 | 89.93 | 100 | 100 | NS | 80/100 | PET | Physical | Shredded | Fine | 2.36 | Dry | No | N/a | 160 | NS | No | No | No | 10.90909 | MF | mm | 5.5 | 4.96
367 | 56 | Yes | NS | NS | NS | NS | 21.59 | 22.82 | 36.78 | 53.99 | 89.93 | 100 | 100 | NS | 80/100 | PET | Physical | Shredded | Fine | 2.36 | Dry | No | N/a | 160 | NS | No | No | No | 14.54545 | MF | mm | 5.5 | 5.22
368 | 57 | Yes | NS | NS | NS | NS | 21.59 | 22.82 | 36.78 | 53.99 | 89.93 | 100 | 100 | NS | 80/100 | PET | Physical | Shredded | Fine | 2.36 | Dry | No | N/a | 160 | NS | No | No | No | 18.18182 | MF | mm | 5.5 | 5.19
369 | 58 | Yes | NS | NS | NS | NS | 21.59 | 22.82 | 36.78 | 53.99 | 89.93 | 100 | 100 | NS | 80/100 | PET | Physical | Shredded | Fine | 2.36 | Dry | No | N/a | 160 | NS | No | No | No | 3.333333 | MF | mm | 6 | 4.18
370 | 59 | Yes | NS | NS | NS | NS | 21.59 | 22.82 | 36.78 | 53.99 | 89.93 | 100 | 100 | NS | 80/100 | PET | Physical | Shredded | Fine | 2.36 | Dry | No | N/a | 160 | NS | No | No | No | 6.666667 | MF | mm | 6 | 4.63
371 | 60 | Yes | NS | NS | NS | NS | 21.59 | 22.82 | 36.78 | 53.99 | 89.93 | 100 | 100 | NS | 80/100 | PET | Physical | Shredded | Fine | 2.36 | Dry | No | N/a | 160 | NS | No | No | No | 10 | MF | mm | 6 | 4.74
372 | 61 | Yes | NS | NS | NS | NS | 21.59 | 22.82 | 36.78 | 53.99 | 89.93 | 100 | 100 | NS | 80/100 | PET | Physical | Shredded | Fine | 2.36 | Dry | No | N/a | 160 | NS | No | No | No | 13.33333 | MF | mm | 6 | 5.49
373 | 62 | Yes | NS | NS | NS | NS | 21.59 | 22.82 | 36.78 | 53.99 | 89.93 | 100 | 100 | NS | 80/100 | PET | Physical | Shredded | Fine | 2.36 | Dry | No | N/a | 160 | NS | No | No | No | 16.66667 | MF | mm | 6 | 5.36
374 | 63 | Yes | NS | NS | NS | NS | 21.59 | 22.82 | 36.78 | 53.99 | 89.93 | 100 | 100 | NS | 80/100 | PET | Physical | Shredded | Fine | 2.36 | Dry | No | N/a | 160 | NS | No | No | No | 3.076923 | MF | mm | 6.5 | 4.75
375 | 64 | Yes | NS | NS | NS | NS | 21.59 | 22.82 | 36.78 | 53.99 | 89.93 | 100 | 100 | NS | 80/100 | PET | Physical | Shredded | Fine | 2.36 | Dry | No | N/a | 160 | NS | No | No | No | 6.153846 | MF | mm | 6.5 | 4.61
376 | 65 | Yes | NS | NS | NS | NS | 21.59 | 22.82 | 36.78 | 53.99 | 89.93 | 100 | 100 | NS | 80/100 | PET | Physical | Shredded | Fine | 2.36 | Dry | No | N/a | 160 | NS | No | No | No | 9.230769 | MF | mm | 6.5 | 5.34
377 | 66 | Yes | NS | NS | NS | NS | 21.59 | 22.82 | 36.78 | 53.99 | 89.93 | 100 | 100 | NS | 80/100 | PET | Physical | Shredded | Fine | 2.36 | Dry | No | N/a | 160 | NS | No | No | No | 12.30769 | MF | mm | 6.5 | 5.6
378 | 67 | Yes | NS | NS | NS | NS | 21.59 | 22.82 | 36.78 | 53.99 | 89.93 | 100 | 100 | NS | 80/100 | PET | Physical | Shredded | Fine | 2.36 | Dry | No | N/a | 160 | NS | No | No | No | 15.38462 | MF | mm | 6.5 | 5.69
379 | 68 | Yes | NS | NS | NS | NS | 21.59 | 22.82 | 36.78 | 53.99 | 89.93 | 100 | 100 | NS | 80/100 | PET | Physical | Shredded | Fine | 2.36 | Dry | No | N/a | 160 | NS | No | No | No | 2.857143 | MF | mm | 7 | 4.6
380 | 69 | Yes | NS | NS | NS | NS | 21.59 | 22.82 | 36.78 | 53.99 | 89.93 | 100 | 100 | NS | 80/100 | PET | Physical | Shredded | Fine | 2.36 | Dry | No | N/a | 160 | NS | No | No | No | 5.714286 | MF | mm | 7 | 5.23
381 | 70 | Yes | NS | NS | NS | NS | 21.59 | 22.82 | 36.78 | 53.99 | 89.93 | 100 | 100 | NS | 80/100 | PET | Physical | Shredded | Fine | 2.36 | Dry | No | N/a | 160 | NS | No | No | No | 8.571429 | MF | mm | 7 | 5.6
382 | 71 | Yes | NS | NS | NS | NS | 21.59 | 22.82 | 36.78 | 53.99 | 89.93 | 100 | 100 | NS | 80/100 | PET | Physical | Shredded | Fine | 2.36 | Dry | No | N/a | 160 | NS | No | No | No | 11.42857 | MF | mm | 7 | 5.41
383 | 72 | Yes | NS | NS | NS | NS | 21.59 | 22.82 | 36.78 | 53.99 | 89.93 | 100 | 100 | NS | 80/100 | PET | Physical | Shredded | Fine | 2.36 | Dry | No | N/a | 160 | NS | No | No | No | 14.28571 | MF | mm | 7 | 6.04
434 | 73 | No | NS | NS | NS | NS | 21.59 | 22.82 | 36.78 | 53.99 | 89.93 | 100 | 100 | NS | 80/100 | No addition | N/a | N/a | N/a | N/a | N/a | N/a | N/a | N/a | N/a | N/a | N/a | N/a | N/a | MF | mm | 5 | 2.96
435 | 74 | No | NS | NS | NS | NS | 21.59 | 22.82 | 36.78 | 53.99 | 89.93 | 100 | 100 | NS | 80/100 | No addition | N/a | N/a | N/a | N/a | N/a | N/a | N/a | N/a | N/a | N/a | N/a | N/a | N/a | MF | mm | 5.5 | 3.02
436 | 75 | No | NS | NS | NS | NS | 21.59 | 22.82 | 36.78 | 53.99 | 89.93 | 100 | 100 | NS | 80/100 | No addition | N/a | N/a | N/a | N/a | N/a | N/a | N/a | N/a | N/a | N/a | N/a | N/a | N/a | MF | mm | 6 | 3.63
437 | 76 | No | NS | NS | NS | NS | 21.59 | 22.82 | 36.78 | 53.99 | 89.93 | 100 | 100 | NS | 80/100 | No addition | N/a | N/a | N/a | N/a | N/a | N/a | N/a | N/a | N/a | N/a | N/a | N/a | N/a | MF | mm | 6.5 | 3.55
438 | 77 | No | NS | NS | NS | NS | 21.59 | 22.82 | 36.78 | 53.99 | 89.93 | 100 | 100 | NS | 80/100 | No addition | N/a | N/a | N/a | N/a | N/a | N/a | N/a | N/a | N/a | N/a | N/a | N/a | N/a | MF | mm | 7 | 4.71
473 | 78 | Yes | Granite | NS | NS | 5.98 | 16.28 | 21.25 | 38.8 | 54.83 | 69.97 | 81.42 | 100 | Limestone | 80/100 | PE | Physical | Shredded | Fibers | 5 | Dry | No | N/a | 160 | N/a | No | No | No | 40 | MF | mm | 5 | 5.9
474 | 79 | Yes | Granite | NS | NS | 5.98 | 16.28 | 21.25 | 38.8 | 54.83 | 69.97 | 81.42 | 100 | Limestone | 80/100 | PE | Physical | Shredded | Fibers | 5 | Dry | No | N/a | 160 | N/a | No | No | No | 80 | MF | mm | 5 | 8.1
475 | 80 | Yes | Granite | NS | NS | 5.98 | 16.28 | 21.25 | 38.8 | 54.83 | 69.97 | 81.42 | 100 | Limestone | 80/100 | PE | Physical | Shredded | Fibers | 5 | Dry | No | N/a | 160 | N/a | No | No | No | 120 | MF | mm | 5 | 8.6
476 | 81 | Yes | Granite | NS | NS | 5.98 | 16.28 | 21.25 | 38.8 | 54.83 | 69.97 | 81.42 | 100 | Limestone | 80/100 | PE | Physical | Pellets | Coarse | 4 | Dry | No | N/a | 160 | N/a | Yes | No | No | 40 | MF | mm | 5 | 6.9
477 | 82 | Yes | Granite | NS | NS | 5.98 | 16.28 | 21.25 | 38.8 | 54.83 | 69.97 | 81.42 | 100 | Limestone | 80/100 | PE | Physical | Pellets | Coarse | 4 | Dry | No | N/a | 160 | N/a | Yes | No | No | 80 | MF | mm | 5 | 7.6
478 | 83 | Yes | Granite | NS | NS | 5.98 | 16.28 | 21.25 | 38.8 | 54.83 | 69.97 | 81.42 | 100 | Limestone | 80/100 | PE | Physical | Pellets | Coarse | 4 | Dry | No | N/a | 160 | N/a | Yes | No | No | 120 | MF | mm | 5 | 8.2
479 | 84 | Yes | Granite | NS | NS | 5.98 | 16.28 | 21.25 | 38.8 | 54.83 | 69.97 | 81.42 | 100 | Limestone | 80/100 | PP | Physical | Pellets | Coarse | 7.5 | Dry | No | N/a | 160 | N/a | Yes | No | No | 40 | MF | mm | 5 | 13.3
480 | 85 | Yes | Granite | NS | NS | 5.98 | 16.28 | 21.25 | 38.8 | 54.83 | 69.97 | 81.42 | 100 | Limestone | 80/100 | PP | Physical | Pellets | Coarse | 7.5 | Dry | No | N/a | 160 | N/a | Yes | No | No | 80 | MF | mm | 5 | 11.1
481 | 86 | Yes | Granite | NS | NS | 5.98 | 16.28 | 21.25 | 38.8 | 54.83 | 69.97 | 81.42 | 100 | Limestone | 80/100 | PP | Physical | Pellets | Coarse | 7.5 | Dry | No | N/a | 160 | N/a | Yes | No | No | 120 | MF | mm | 5 | 9.9
522 | 87 | No | Granite | NS | NS | 5.98 | 16.28 | 21.25 | 38.8 | 54.83 | 69.97 | 81.42 | 100 | Limestone | 80/100 | No addition | N/a | N/a | N/a | N/a | N/a | N/a | N/a | N/a | N/a | N/a | N/a | N/a | N/a | MF | mm | 5 | 5.6
532 | 88 | Yes | Granite | NS | NS | 5.98 | 16.28 | 21.25 | 38.8 | 54.83 | 69.97 | 81.42 | 100 | Limestone | 80/100 | PE | Physical | Shredded | Coarse | 8 | Wet | No | 11000 | 160 | 0.33 | No | No | No | 2 | MF | mm | 4.9 | 6.16
533 | 89 | Yes | Granite | NS | NS | 5.98 | 16.28 | 21.25 | 38.8 | 54.83 | 69.97 | 81.42 | 100 | Limestone | 80/100 | PE | Physical | Shredded | Coarse | 8 | Wet | No | 11000 | 160 | 0.33 | No | No | No | 3 | MF | mm | 4.9 | 8.47
534 | 90 | Yes | Granite | NS | NS | 5.98 | 16.28 | 21.25 | 38.8 | 54.83 | 69.97 | 81.42 | 100 | Limestone | 80/100 | PE | Physical | Shredded | Coarse | 8 | Dry | No | NS | 160 | NS | No | No | No | 40.81633 | MF | mm | 4.9 | 5.89
535 | 91 | Yes | Granite | NS | NS | 5.98 | 16.28 | 21.25 | 38.8 | 54.83 | 69.97 | 81.42 | 100 | Limestone | 80/100 | PE | Physical | Shredded | Coarse | 8 | Dry | No | NS | 160 | NS | No | No | No | 81.63265 | MF | mm | 4.9 | 8.15
536 | 92 | Yes | Granite | NS | NS | 5.98 | 16.28 | 21.25 | 38.8 | 54.83 | 69.97 | 81.42 | 100 | Limestone | 80/100 | PE | Physical | Shredded | Coarse | 8 | Dry | No | NS | 160 | NS | No | No | No | 122.449 | MF | mm | 4.9 | 8.69
553 | 93 | No | Granite | NS | NS | 5.98 | 16.28 | 21.25 | 38.8 | 54.83 | 69.97 | 81.42 | 100 | Limestone | 80/100 | No addition | N/a | N/a | N/a | N/a | N/a | N/a | N/a | N/a | N/a | N/a | N/a | N/a | N/a | MF | mm | 4.9 | 6.04
599 | 94 | Yes | Granite | NS | NS | 6 | 13 | NS | 43 | 59 | NS | 95 | 100 | NS | 60/70 | PVC | Physical | Shredded | Fine | 0.297 | Wet | No | 3000 | 165 | 0.75 | No | No | No | 1 | MF | mm | 5.63 | 2.52
600 | 95 | Yes | Granite | NS | NS | 6 | 13 | NS | 43 | 59 | NS | 95 | 100 | NS | 60/70 | PVC | Physical | Shredded | Fine | 0.297 | Wet | No | 3000 | 165 | 0.75 | No | No | No | 3 | MF | mm | 5.52 | 2.46
601 | 96 | Yes | Granite | NS | NS | 6 | 13 | NS | 43 | 59 | NS | 95 | 100 | NS | 60/70 | PVC | Physical | Shredded | Fine | 0.297 | Wet | No | 3000 | 165 | 0.75 | No | No | No | 5 | MF | mm | 5.31 | 2.43
606 | 97 | No | Granite | NS | NS | 6 | 13 | NS | 43 | 59 | NS | 95 | 100 | NS | 60/70 | No addition | N/a | N/a | N/a | N/a | N/a | N/a | N/a | N/a | N/a | N/a | N/a | N/a | N/a | MF | mm | 5.67 | 2.78
620 | 98 | Yes | Granite | 2.1 | 2.59 | 5 | 13 | NS | 36 | 56 | NS | 95 | 100 | NS | 60/70 | PET | Physical | Fibers | Fine | 0.3 | Dry | No | NS | 140 | NS | No | No | No | 0.5 | MF | mm | 5.3 | 2.8
621 | 99 | Yes | Granite | 2.1 | 2.59 | 5 | 13 | NS | 36 | 56 | NS | 95 | 100 | NS | 60/70 | PET | Physical | Fibers | Fine | 0.3 | Dry | No | NS | 140 | NS | No | No | No | 1 | MF | mm | 5.3 | 2.6
622 | 100 | Yes | Granite | 2.1 | 2.59 | 5 | 13 | NS | 36 | 56 | NS | 95 | 100 | NS | 60/70 | PET | Physical | Fibers | Fine | 0.3 | Dry | No | NS | 140 | NS | No | No | No | 1.5 | MF | mm | 5.3 | 2.5
623 | 101 | Yes | Granite | 2.1 | 2.59 | 5 | 13 | NS | 36 | 56 | NS | 95 | 100 | NS | 60/70 | PET | Physical | Fibers | Fine | 0.3 | Dry | No | NS | 140 | NS | No | No | No | 2 | MF | mm | 5.3 | 2.3
624 | 102 | Yes | Granite | 2.1 | 2.59 | 5 | 13 | NS | 36 | 56 | NS | 95 | 100 | NS | 60/70 | PET | Physical | Shredded | Fine | 0.8 | Dry | No | NS | 140 | NS | No | No | No | 1 | MF | mm | 5.3 | 2.9
625 | 103 | Yes | Granite | 2.1 | 2.59 | 5 | 13 | NS | 36 | 56 | NS | 95 | 100 | NS | 60/70 | PET | Physical | Shredded | Fine | 0.8 | Dry | No | NS | 140 | NS | No | No | No | 2 | MF | mm | 5.3 | 2.7
634 | 104 | No | Granite | 2.1 | 2.59 | 5 | 13 | NS | 36 | 56 | NS | 95 | 100 | NS | 60/70 | No addition | N/a | N/a | N/a | N/a | N/a | N/a | N/a | N/a | N/a | N/a | N/a | N/a | N/a | MF | mm | 5.3 | 3.1
638 | 105 | Yes | Silicius | NS | NS | 15.5 | 21.48 | 38.5 | 51.47 | 71.5 | 95.2 | 100 | 100 | NS | 50/70 | PU | Physical | Shredded | Fine | 1.5 | Dry | No | NS | 160 | NS | No | No | Yes | NS | MF | mm | NS | 3.75
639 | 106 | Yes | Silicius | NS | NS | 15.5 | 21.48 | 38.5 | 51.47 | 71.5 | 95.2 | 100 | 100 | NS | 50/70 | PU | Physical | Shredded | Fine | 1.5 | Dry | No | NS | 160 | NS | No | No | Yes | NS | MF | mm | NS | 4.55
643 | 107 | No | Silicius | NS | NS | 15.5 | 21.48 | 38.5 | 51.47 | 71.5 | 95.2 | 100 | 100 | NS | 50/70 | No addition | N/a | N/a | N/a | N/a | N/a | N/a | N/a | N/a | N/a | N/a | N/a | N/a | N/a | MF | mm | NS | 3.59
657 | 108 | Yes | NS | 1.02 | NS | NS | NS | NS | NS | NS | NS | NS | NS | NS | 50/70 | NS | Physical | Shredded | NS | NS | Dry | No | NS | 175 | 0.03 | No | No | No | 5 | MF | mm | 5.2 | 2.11
658 | 109 | Yes | NS | 1.02 | NS | NS | NS | NS | NS | NS | NS | NS | NS | NS | 50/70 | NS | Physical | Shredded | NS | NS | Dry | No | NS | 175 | 0.03 | No | No | No | 6 | MF | mm | 5.2 | 2.2
659 | 110 | Yes | NS | 1.02 | NS | NS | NS | NS | NS | NS | NS | NS | NS | NS | 50/70 | NS | Physical | Shredded | NS | NS | Dry | No | NS | 175 | 0.03 | No | No | No | 7 | MF | mm | 5.2 | 2.34
660 | 111 | Yes | NS | 1.02 | NS | NS | NS | NS | NS | NS | NS | NS | NS | NS | 50/70 | NS | Physical | Shredded | NS | NS | Dry | No | NS | 175 | 0.03 | No | No | No | 8 | MF | mm | 5.2 | 2.63
661 | 112 | Yes | NS | 1.02 | NS | NS | NS | NS | NS | NS | NS | NS | NS | NS | 50/70 | NS | Physical | Shredded | NS | NS | Dry | No | NS | 175 | 0.03 | No | No | No | 9 | MF | mm | 5.2 | 2.75
662 | 113 | Yes | NS | 1.02 | NS | NS | NS | NS | NS | NS | NS | NS | NS | NS | 50/70 | NS | Physical | Shredded | NS | NS | Dry | No | NS | 175 | 0.03 | No | No | No | 5 | MF | mm | 5.6 | 2.5
663 | 114 | Yes | NS | 1.02 | NS | NS | NS | NS | NS | NS | NS | NS | NS | NS | 50/70 | NS | Physical | Shredded | NS | NS | Dry | No | NS | 175 | 0.03 | No | No | No | 6 | MF | mm | 5.6 | 2.62
664 | 115 | Yes | NS | 1.02 | NS | NS | NS | NS | NS | NS | NS | NS | NS | NS | 50/70 | NS | Physical | Shredded | NS | NS | Dry | No | NS | 175 | 0.03 | No | No | No | 7 | MF | mm | 5.6 | 2.8
665 | 116 | Yes | NS | 1.02 | NS | NS | NS | NS | NS | NS | NS | NS | NS | NS | 50/70 | NS | Physical | Shredded | NS | NS | Dry | No | NS | 175 | 0.03 | No | No | No | 8 | MF | mm | 5.6 | 2.9
666 | 117 | Yes | NS | 1.02 | NS | NS | NS | NS | NS | NS | NS | NS | NS | NS | 50/70 | NS | Physical | Shredded | NS | NS | Dry | No | NS | 175 | 0.03 | No | No | No | 9 | MF | mm | 5.6 | 3.01
667 | 118 | Yes | NS | 1.02 | NS | NS | NS | NS | NS | NS | NS | NS | NS | NS | 50/70 | NS | Physical | Shredded | NS | NS | Dry | No | NS | 175 | 0.03 | No | No | No | 5 | MF | mm | 6 | 3.01
668 | 119 | Yes | NS | 1.02 | NS | NS | NS | NS | NS | NS | NS | NS | NS | NS | 50/70 | NS | Physical | Shredded | NS | NS | Dry | No | NS | 175 | 0.03 | No | No | No | 6 | MF | mm | 6 | 3.16
669 | 120 | Yes | NS | 1.02 | NS | NS | NS | NS | NS | NS | NS | NS | NS | NS | 50/70 | NS | Physical | Shredded | NS | NS | Dry | No | NS | 175 | 0.03 | No | No | No | 7 | MF | mm | 6 | 3.23
670 | 121 | Yes | NS | 1.02 | NS | NS | NS | NS | NS | NS | NS | NS | NS | NS | 50/70 | NS | Physical | Shredded | NS | NS | Dry | No | NS | 175 | 0.03 | No | No | No | 8 | MF | mm | 6 | 3.32
671 | 122 | Yes | NS | 1.02 | NS | NS | NS | NS | NS | NS | NS | NS | NS | NS | 50/70 | NS | Physical | Shredded | NS | NS | Dry | No | NS | 175 | 0.03 | No | No | No | 9 | MF | mm | 6 | 3.45
672 | 123 | Yes | NS | 1.02 | NS | NS | NS | NS | NS | NS | NS | NS | NS | NS | 50/70 | NS | Physical | Shredded | NS | NS | Dry | No | NS | 175 | 0.03 | No | No | No | 5 | MF | mm | 6.4 | 3.16
673 | 124 | Yes | NS | 1.02 | NS | NS | NS | NS | NS | NS | NS | NS | NS | NS | 50/70 | NS | Physical | Shredded | NS | NS | Dry | No | NS | 175 | 0.03 | No | No | No | 6 | MF | mm | 6.4 | 3.16
674 | 125 | Yes | NS | 1.02 | NS | NS | NS | NS | NS | NS | NS | NS | NS | NS | 50/70 | NS | Physical | Shredded | NS | NS | Dry | No | NS | 175 | 0.03 | No | No | No | 7 | MF | mm | 6.4 | 3.53
675 | 126 | Yes | NS | 1.02 | NS | NS | NS | NS | NS | NS | NS | NS | NS | NS | 50/70 | NS | Physical | Shredded | NS | NS | Dry | No | NS | 175 | 0.03 | No | No | No | 8 | MF | mm | 6.4 | 3.72
676 | 127 | Yes | NS | 1.02 | NS | NS | NS | NS | NS | NS | NS | NS | NS | NS | 50/70 | NS | Physical | Shredded | NS | NS | Dry | No | NS | 175 | 0.03 | No | No | No | 9 | MF | mm | 6.4 | 3.81
677 | 128 | Yes | NS | 1.02 | NS | NS | NS | NS | NS | NS | NS | NS | NS | NS | 50/70 | NS | Physical | Shredded | NS | NS | Dry | No | NS | 175 | 0.03 | No | No | No | 5 | MF | mm | 6.8 | 3.42
678 | 129 | Yes | NS | 1.02 | NS | NS | NS | NS | NS | NS | NS | NS | NS | NS | 50/70 | NS | Physical | Shredded | NS | NS | Dry | No | NS | 175 | 0.03 | No | No | No | 6 | MF | mm | 6.8 | 3.6
679 | 130 | Yes | NS | 1.02 | NS | NS | NS | NS | NS | NS | NS | NS | NS | NS | 50/70 | NS | Physical | Shredded | NS | NS | Dry | No | NS | 175 | 0.03 | No | No | No | 7 | MF | mm | 6.8 | 3.71
680 | 131 | Yes | NS | 1.02 | NS | NS | NS | NS | NS | NS | NS | NS | NS | NS | 50/70 | NS | Physical | Shredded | NS | NS | Dry | No | NS | 175 | 0.03 | No | No | No | 8 | MF | mm | 6.8 | 3.85
681 | 132 | Yes | NS | 1.02 | NS | NS | NS | NS | NS | NS | NS | NS | NS | NS | 50/70 | NS | Physical | Shredded | NS | NS | Dry | No | NS | 175 | 0.03 | No | No | No | 9 | MF | mm | 6.8 | 4
745 | 133 | No | NS | 1.02 | NS | NS | NS | NS | NS | NS | NS | NS | NS | NS | 50/70 | N/a | N/a | N/a | N/a | N/a | N/a | N/a | N/a | N/a | N/a | N/a | N/a | N/a | N/a | MF | mm | 5.2 | 3.35
749 | 134 | No | NS | 1.02 | NS | NS | NS | NS | NS | NS | NS | NS | NS | NS | 50/70 | N/a | N/a | N/a | N/a | N/a | N/a | N/a | N/a | N/a | N/a | N/a | N/a | N/a | N/a | MF | mm | 5.6 | 2.7
753 | 135 | No | NS | 1.02 | NS | NS | NS | NS | NS | NS | NS | NS | NS | NS | 50/70 | N/a | N/a | N/a | N/a | N/a | N/a | N/a | N/a | N/a | N/a | N/a | N/a | N/a | N/a | MF | mm | 6 | 2.94
757 | 136 | No | NS | 1.02 | NS | NS | NS | NS | NS | NS | NS | NS | NS | NS | 50/70 | N/a | N/a | N/a | N/a | N/a | N/a | N/a | N/a | N/a | N/a | N/a | N/a | N/a | N/a | MF | mm | 6.4 | 3.42
761 | 137 | No | NS | 1.02 | NS | NS | NS | NS | NS | NS | NS | NS | NS | NS | 50/70 | N/a | N/a | N/a | N/a | N/a | N/a | N/a | N/a | N/a | N/a | N/a | N/a | N/a | N/a | MF | mm | 6.8 | 3.61
782 | 138 | Yes | NS | 0.99 | 2.725 | 6.24 | 10.66 | 15.42 | 36.26 | 47.51 | 71.13 | NS | 90.61 | Portland Cement | 60/70 | PE | Physical | Pellets | Fine | 2.36 | Wet | No | NS | 150 | NS | No | No | No | 8 | MF | mm | 5.3 | 4.32
783 | 139 | Yes | NS | 0.99 | 2.725 | 6.24 | 10.66 | 15.42 | 36.26 | 47.51 | 71.13 | NS | 90.61 | Portland Cement | 60/70 | PE | Physical | Pellets | Fine | 2.36 | Wet | No | NS | 150 | NS | No | No | No | 9 | MF | mm | 5.3 | 4.9
784 | 140 | Yes | NS | 0.99 | 2.725 | 6.24 | 10.66 | 15.42 | 36.26 | 47.51 | 71.13 | NS | 90.61 | Portland Cement | 60/70 | PE | Physical | Pellets | Fine | 2.36 | Wet | No | NS | 150 | NS | No | No | No | 10 | MF | mm | 5.3 | 5.2
791 | 141 | Yes | NS | 0.99 | 2.725 | 6.24 | 10.66 | 15.42 | 36.26 | 47.51 | 71.13 | NS | 90.61 | Portland Cement | 60/70 | PET | Physical | Shredded | Fine | 2.36 | Wet | No | NS | 150 | NS | No | No | No | 8 | MF | mm | 5.3 | 3.5
792 | 142 | Yes | NS | 0.99 | 2.725 | 6.24 | 10.66 | 15.42 | 36.26 | 47.51 | 71.13 | NS | 90.61 | Portland Cement | 60/70 | PET | Physical | Shredded | Fine | 2.36 | Wet | No | NS | 150 | NS | No | No | No | 9 | MF | mm | 5.3 | 3.6
793 | 143 | Yes | NS | 0.99 | 2.725 | 6.24 | 10.66 | 15.42 | 36.26 | 47.51 | 71.13 | NS | 90.61 | Portland Cement | 60/70 | PET | Physical | Shredded | Fine | 2.36 | Wet | No | NS | 150 | NS | No | No | No | 10 | MF | mm | 5.3 | 3.67
807 | 144 | No | NS | 0.99 | 2.725 | 6.24 | 10.66 | 15.42 | 36.26 | 47.51 | 71.13 | NS | 90.61 | Portland Cement | 60/70 | N/a | N/a | N/a | N/a | N/a | N/a | N/a | N/a | N/a | N/a | N/a | N/a | N/a | N/a | MF | mm | 4.8 | 2.2
808 | 145 | No | NS | 0.99 | 2.725 | 6.24 | 10.66 | 15.42 | 36.26 | 47.51 | 71.13 | NS | 90.61 | Portland Cement | 60/70 | N/a | N/a | N/a | N/a | N/a | N/a | N/a | N/a | N/a | N/a | N/a | N/a | N/a | N/a | MF | mm | 5 | 2.27
809 | 146 | No | NS | 0.99 | 2.725 | 6.24 | 10.66 | 15.42 | 36.26 | 47.51 | 71.13 | NS | 90.61 | Portland Cement | 60/70 | N/a | N/a | N/a | N/a | N/a | N/a | N/a | N/a | N/a | N/a | N/a | N/a | N/a | N/a | MF | mm | 5.2 | 2.4
810 | 147 | No | NS | 0.99 | 2.725 | 6.24 | 10.66 | 15.42 | 36.26 | 47.51 | 71.13 | NS | 90.61 | Portland Cement | 60/70 | N/a | N/a | N/a | N/a | N/a | N/a | N/a | N/a | N/a | N/a | N/a | N/a | N/a | N/a | MF | mm | 5.3 | 2.55
811 | 148 | No | NS | 0.99 | 2.725 | 6.24 | 10.66 | 15.42 | 36.26 | 47.51 | 71.13 | NS | 90.61 | Portland Cement | 60/70 | N/a | N/a | N/a | N/a | N/a | N/a | N/a | N/a | N/a | N/a | N/a | N/a | N/a | N/a | MF | mm | 5.4 | 2.7
825 | 149 | No | NS | NS | NS | 7 | 23 | 32 | 50 | 62 | 79 | NS | 100 | NS | 50/70 | N/a | N/a | N/a | N/a | N/a | N/a | N/a | N/a | N/a | N/a | N/a | N/a | N/a | N/a | MF | mm | 6.12 | 3.029
826 | 150 | Yes | NS | NS | NS | 7 | 23 | 32 | 50 | 62 | 79 | NS | 100 | NS | 50/70 | PE | Physical | Shredded | N/a | N/a | Dry | No | NS | NS | NS | No | No | No | 2 | MF | mm | 6.18 | 2.914
827 | 151 | Yes | NS | NS | NS | 7 | 23 | 32 | 50 | 62 | 79 | NS | 100 | NS | 50/70 | PE | Physical | Shredded | N/a | N/a | Dry | No | NS | NS | NS | No | No | No | 4 | MF | mm | 6.29 | 2.775
828 | 152 | Yes | NS | NS | NS | 7 | 23 | 32 | 50 | 62 | 79 | NS | 100 | NS | 50/70 | PE | Physical | Shredded | N/a | N/a | Dry | No | NS | NS | NS | No | No | No | 6 | MF | mm | 6.31 | 2.56
842 | 153 | Yes | Granite | 0.47 | NS | 7.04 | 22.85 | 31.86 | 49.74 | 61.67 | 78.84 | 94.91 | 100.02 | NS | 50/70 | PET | Physical | Shredded | Fine | 1.77 | Dry | NS | NS | NS | NS | No | No | No | 2 | MF | mm | 5.2 | 3.05
843 | 154 | Yes | Granite | 0.47 | NS | 7.04 | 22.85 | 31.86 | 49.74 | 61.67 | 78.84 | 94.91 | 100.02 | NS | 50/70 | PET | Physical | Shredded | Fine | 1.77 | Dry | NS | NS | NS | NS | No | No | No | 5 | MF | mm | 5.2 | 2.59
844 | 155 | Yes | Granite | 0.47 | NS | 7.04 | 22.85 | 31.86 | 49.74 | 61.67 | 78.84 | 94.91 | 100.02 | NS | 50/70 | PET | Physical | Shredded | Fine | 1.77 | Dry | NS | NS | NS | NS | No | No | No | 7.5 | MF | mm | 5.2 | 3.13
845 | 156 | Yes | Granite | 0.47 | NS | 7.04 | 22.85 | 31.86 | 49.74 | 61.67 | 78.84 | 94.91 | 100.02 | NS | 50/70 | PET | Physical | Shredded | Fine | 0.3 | Dry | NS | NS | NS | NS | No | No | No | 2 | MF | mm | 5.2 | 2.66
846 | 157 | Yes | Granite | 0.47 | NS | 7.04 | 22.85 | 31.86 | 49.74 | 61.67 | 78.84 | 94.91 | 100.02 | NS | 50/70 | PET | Physical | Shredded | Fine | 0.3 | Dry | NS | NS | NS | NS | No | No | No | 5 | MF | mm | 5.2 | 2.8
847 | 158 | Yes | Granite | 0.47 | NS | 7.04 | 22.85 | 31.86 | 49.74 | 61.67 | 78.84 | 94.91 | 100.02 | NS | 50/70 | PET | Physical | Shredded | Fine | 0.3 | Dry | NS | NS | NS | NS | No | No | No | 7.5 | MF | mm | 5.2 | 3.22
865 | 159 | No | Granite | 0.47 | NS | 7.04 | 22.85 | 31.86 | 49.74 | 61.67 | 78.84 | 94.91 | 100.02 | NS | 50/70 | N/a | N/a | N/a | N/a | N/a | N/a | N/a | N/a | N/a | N/a | N/a | N/a | N/a | N/a | MF | mm | 5.2 | 3.14
892 | 160 | Yes | NS | 0.62 | 2.8 | 5 | 12 | 16.39 | 34.89 | 50.13 | 69.58 | 78.98 | 94.52 | Stone dust | 85/100 | PE | Physical | Shredded | Fine | 2.36 | Dry | No | NS | 157.5 | NS | No | No | No | 5 | MF | mm | 5.17 | 3.2
893 | 161 | Yes | NS | 0.62 | 2.8 | 5 | 12 | 16.39 | 34.89 | 50.13 | 69.58 | 78.98 | 94.52 | Stone dust | 85/100 | PE | Physical | Shredded | Fine | 2.36 | Dry | No | NS | 157.5 | NS | No | No | No | 7 | MF | mm | 5.17 | 3.5
894 | 162 | Yes | NS | 0.62 | 2.8 | 5 | 12 | 16.39 | 34.89 | 50.13 | 69.58 | 78.98 | 94.52 | Stone dust | 85/100 | PE | Physical | Shredded | Fine | 2.36 | Dry | No | NS | 157.5 | NS | No | No | No | 9 | MF | mm | 5.17 | 4
895 | 163 | Yes | NS | 0.62 | 2.8 | 5 | 12 | 16.39 | 34.89 | 50.13 | 69.58 | 78.98 | 94.52 | Stone dust | 85/100 | PE | Physical | Shredded | Fine | 2.36 | Dry | No | NS | 157.5 | NS | No | No | No | 11 | MF | mm | 5.17 | 4.25
896 | 164 | Yes | NS | 0.62 | 2.8 | 5 | 12 | 16.39 | 34.89 | 50.13 | 69.58 | 78.98 | 94.52 | Stone dust | 85/100 | PE | Physical | Shredded | Fine | 2.36 | Dry | No | NS | 157.5 | NS | No | No | No | 13 | MF | mm | 5.17 | 2
897 | 165 | Yes | NS | 0.62 | 2.8 | 5 | 12 | 16.39 | 34.89 | 50.13 | 69.58 | 78.98 | 94.52 | Stone dust | 85/100 | PE | Physical | Shredded | Fine | 2.36 | Dry | No | NS | 157.5 | NS | No | No | No | 15 | MF | mm | 5.17 | 3.5
931 | 166 | No | NS | 0.62 | 2.8 | 5 | 12 | 16.39 | 34.89 | 50.13 | 69.58 | 78.98 | 94.52 | Stone dust | 85/100 | N/a | N/a | N/a | N/a | N/a | N/a | N/a | N/a | N/a | N/a | N/a | N/a | N/a | N/a | MF | mm | 4 | 3.42
932 | 167 | No | NS | 0.62 | 2.8 | 5 | 12 | 16.39 | 34.89 | 50.13 | 69.58 | 78.98 | 94.52 | Stone dust | 85/100 | N/a | N/a | N/a | N/a | N/a | N/a | N/a | N/a | N/a | N/a | N/a | N/a | N/a | N/a | MF | mm | 4.5 | 3.47
933 | 168 | No | NS | 0.62 | 2.8 | 5 | 12 | 16.39 | 34.89 | 50.13 | 69.58 | 78.98 | 94.52 | Stone dust | 85/100 | N/a | N/a | N/a | N/a | N/a | N/a | N/a | N/a | N/a | N/a | N/a | N/a | N/a | N/a | MF | mm | 5 | 3.5
934 | 169 | No | NS | 0.62 | 2.8 | 5 | 12 | 16.39 | 34.89 | 50.13 | 69.58 | 78.98 | 94.52 | Stone dust | 85/100 | N/a | N/a | N/a | N/a | N/a | N/a | N/a | N/a | N/a | N/a | N/a | N/a | N/a | N/a | MF | mm | 5.17 | 3.51
935 | 170 | No | NS | 0.62 | 2.8 | 5 | 12 | 16.39 | 34.89 | 50.13 | 69.58 | 78.98 | 94.52 | Stone dust | 85/100 | N/a | N/a | N/a | N/a | N/a | N/a | N/a | N/a | N/a | N/a | N/a | N/a | N/a | N/a | MF | mm | 5.5 | 3.5
936 | 171 | No | NS | 0.62 | 2.8 | 5 | 12 | 16.39 | 34.89 | 50.13 | 69.58 | 78.98 | 94.52 | Stone dust | 85/100 | N/a | N/a | N/a | N/a | N/a | N/a | N/a | N/a | N/a | N/a | N/a | N/a | N/a | N/a | MF | mm | 6 | 3.5
951 | 172 | Yes | Limestone | 2.375 | 2.6 | 4.24 | 17.67 | 18.9 | 47 | 54.77 | 70.49 | 79.86 | 89.22 | NS | 60/70 | PET | Physical | Shredded | NS | NS | Dry | No | NS | 170 | NS | No | Yes | No | 2 | MF | mm | 5.145 | 3.4
952 | 173 | Yes | Limestone | 2.375 | 2.6 | 4.24 | 17.67 | 18.9 | 47 | 54.77 | 70.49 | 79.86 | 89.22 | NS | 60/70 | PET | Physical | Shredded | NS | NS | Dry | No | NS | 170 | NS | No | Yes | No | 4 | MF | mm | 5.04 | 3.8
953 | 174 | Yes | Limestone | 2.375 | 2.6 | 4.24 | 17.67 | 18.9 | 47 | 54.77 | 70.49 | 79.86 | 89.22 | NS | 60/70 | PET | Physical | Shredded | NS | NS | Dry | No | NS | 170 | NS | No | Yes | No | 6 | MF | mm | 4.935 | 4.1
954 | 175 | Yes | Limestone | 2.375 | 2.6 | 4.24 | 17.67 | 18.9 | 47 | 54.77 | 70.49 | 79.86 | 89.22 | NS | 60/70 | PET | Physical | Shredded | NS | NS | Dry | No | NS | 170 | NS | No | Yes | No | 8 | MF | mm | 4.83 | 4.3
955 | 176 | Yes | Limestone | 2.375 | 2.6 | 4.24 | 17.67 | 18.9 | 47 | 54.77 | 70.49 | 79.86 | 89.22 | NS | 60/70 | PET | Physical | Shredded | NS | NS | Dry | No | NS | 170 | NS | No | Yes | No | 10 | MF | mm | 4.725 | 4.7
968 | 177 | Yes | Limestone | 2.375 | 2.6 | 4.24 | 17.67 | 18.9 | 47 | 54.77 | 70.49 | 79.86 | 89.22 | NS | 60/70 | PET | Physical | Shredded | NS | NS | Dry | No | NS | 170 | NS | No | No | No | 2 | MF | mm | 5.25 | 3.1
969 | 178 | Yes | Limestone | 2.375 | 2.6 | 4.24 | 17.67 | 18.9 | 47 | 54.77 | 70.49 | 79.86 | 89.22 | NS | 60/70 | PET | Physical | Shredded | NS | NS | Dry | No | NS | 170 | NS | No | No | No | 4 | MF | mm | 5.25 | 3.6
970 | 179 | Yes | Limestone | 2.375 | 2.6 | 4.24 | 17.67 | 18.9 | 47 | 54.77 | 70.49 | 79.86 | 89.22 | NS | 60/70 | PET | Physical | Shredded | NS | NS | Dry | No | NS | 170 | NS | No | No | No | 6 | MF | mm | 5.25 | 3.8
971 | 180 | Yes | Limestone | 2.375 | 2.6 | 4.24 | 17.67 | 18.9 | 47 | 54.77 | 70.49 | 79.86 | 89.22 | NS | 60/70 | PET | Physical | Shredded | NS | NS | Dry | No | NS | 170 | NS | No | No | No | 8 | MF | mm | 5.25 | 3.9
972 | 181 | Yes | Limestone | 2.375 | 2.6 | 4.24 | 17.67 | 18.9 | 47 | 54.77 | 70.49 | 79.86 | 89.22 | NS | 60/70 | PET | Physical | Shredded | NS | NS | Dry | No | NS | 170 | NS | No | No | No | 10 | MF | mm | 5.25 | 4
988 | 182 | Yes | Limestone | 2.375 | 2.6 | 4.24 | 17.67 | 18.9 | 47 | 54.77 | 70.49 | 79.86 | 89.22 | NS | 60/70 | Plastic Mix | Physical | Shredded | NS | NS | Wet | No | NS | NS | NS | No | No | No | 2 | MF | mm | 5.25 | 3.05
989 | 183 | Yes | Limestone | 2.375 | 2.6 | 4.24 | 17.67 | 18.9 | 47 | 54.77 | 70.49 | 79.86 | 89.22 | NS | 60/70 | Plastic Mix | Physical | Shredded | NS | NS | Wet | No | NS | NS | NS | No | No | No | 3 | MF | mm | 5.25 | 3.2
990 | 184 | Yes | Limestone | 2.375 | 2.6 | 4.24 | 17.67 | 18.9 | 47 | 54.77 | 70.49 | 79.86 | 89.22 | NS | 60/70 | Plastic Mix | Physical | Shredded | NS | NS | Wet | No | NS | NS | NS | No | No | No | 4 | MF | mm | 5.25 | 3.3
991 | 185 | Yes | Limestone | 2.375 | 2.6 | 4.24 | 17.67 | 18.9 | 47 | 54.77 | 70.49 | 79.86 | 89.22 | NS | 60/70 | Plastic Mix | Physical | Shredded | NS | NS | Wet | No | NS | NS | NS | No | No | No | 5 | MF | mm | 5.25 | 3.5
992 | 186 | Yes | Limestone | 2.375 | 2.6 | 4.24 | 17.67 | 18.9 | 47 | 54.77 | 70.49 | 79.86 | 89.22 | NS | 60/70 | Plastic Mix | Physical | Shredded | NS | NS | Wet | No | NS | NS | NS | No | No | No | 6 | MF | mm | 5.25 | 3.6
1008 | 187 | Yes | Limestone | 2.375 | 2.6 | 4.24 | 17.67 | 18.9 | 47 | 54.77 | 70.49 | 79.86 | 89.22 | NS | 60/70 | Plastic Mix | Physical | Fibers | NS | NS | Wet | No | NS | NS | NS | No | No | No | 2 | MF | mm | 5.25 | 2.97
1009 | 188 | Yes | Limestone | 2.375 | 2.6 | 4.24 | 17.67 | 18.9 | 47 | 54.77 | 70.49 | 79.86 | 89.22 | NS | 60/70 | Plastic Mix | Physical | Fibers | NS | NS | Wet | No | NS | NS | NS | No | No | No | 3 | MF | mm | 5.25 | 3.4
1010 | 189 | Yes | Limestone | 2.375 | 2.6 | 4.24 | 17.67 | 18.9 | 47 | 54.77 | 70.49 | 79.86 | 89.22 | NS | 60/70 | Plastic Mix | Physical | Fibers | NS | NS | Wet | No | NS | NS | NS | No | No | No | 4 | MF | mm | 5.25 | 3.15
1011 | 190 | Yes | Limestone | 2.375 | 2.6 | 4.24 | 17.67 | 18.9 | 47 | 54.77 | 70.49 | 79.86 | 89.22 | NS | 60/70 | Plastic Mix | Physical | Fibers | NS | NS | Wet | No | NS | NS | NS | No | No | No | 5 | MF | mm | 5.25 | 3.5
1012 | 191 | Yes | Limestone | 2.375 | 2.6 | 4.24 | 17.67 | 18.9 | 47 | 54.77 | 70.49 | 79.86 | 89.22 | NS | 60/70 | Plastic Mix | Physical | Fibers | NS | NS | Wet | No | NS | NS | NS | No | No | No | 6 | MF | mm | 5.25 | 3.63
1025 | 192 | No | Limestone | 2.375 | 2.6 | 4.24 | 17.67 | 18.9 | 47 | 54.77 | 70.49 | 79.86 | 89.22 | NS | 60/70 | N/a | N/a | N/a | N/a | N/a | N/a | N/a | N/a | N/a | N/a | N/a | N/a | N/a | N/a | MF | mm | 5.25 | 2.7
1028 | 193 | Yes | NS | NS | NS | NS | 20 | NS | NS | 46 | NS | 90 | 100 | Stone dust | 60/70 | e-waste | Physical | NS | NS | NS | Dry | No | NS | 150 | NS | Yes | No | No | 88.88889 | MF | mm | 4.5 | 2.34
1029 | 194 | Yes | NS | NS | NS | NS | 20 | NS | NS | 46 | NS | 90 | 100 | Stone dust | 60/70 | e-waste | Physical | NS | NS | NS | Dry | No | NS | 150 | NS | Yes | No | No | 80 | MF | mm | 5 | 2.52
1030 | 195 | Yes | NS | NS | NS | NS | 20 | NS | NS | 46 | NS | 90 | 100 | Stone dust | 60/70 | e-waste | Physical | NS | NS | NS | Dry | No | NS | 150 | NS | Yes | No | No | 72.72727 | MF | mm | 5.5 | 2.7
1031 | 196 | Yes | NS | NS | NS | NS | 20 | NS | NS | 46 | NS | 90 | 100 | Stone dust | 60/70 | e-waste | Physical | NS | NS | NS | Dry | No | NS | 150 | NS | Yes | No | No | 66.66667 | MF | mm | 6 | 2.99
1032 | 197 | Yes | NS | NS | NS | NS | 20 | NS | NS | 44 | NS | 90 | 100 | Stone dust | 60/70 | e-waste | Physical | NS | NS | NS | Dry | No | NS | 150 | NS | Yes | No | No | 177.7778 | MF | mm | 4.5 | 3.35
1033 | 198 | Yes | NS | NS | NS | NS | 20 | NS | NS | 44 | NS | 90 | 100 | Stone dust | 60/70 | e-waste | Physical | NS | NS | NS | Dry | No | NS | 150 | NS | Yes | No | No | 160 | MF | mm | 5 | 3.72
1034 | 199 | Yes | NS | NS | NS | NS | 20 | NS | NS | 44 | NS | 90 | 100 | Stone dust | 60/70 | e-waste | Physical | NS | NS | NS | Dry | No | NS | 150 | NS | Yes | No | No | 145.4545 | MF | mm | 5.5 | 4.06
1035 | 200 | Yes | NS | NS | NS | NS | 20 | NS | NS | 44 | NS | 90 | 100 | Stone dust | 60/70 | e-waste | Physical | NS | NS | NS | Dry | No | NS | 150 | NS | Yes | No | No | 133.3333 | MF | mm | 6 | 4.61
1036 | 201 | Yes | NS | NS | NS | NS | 20 | NS | NS | 40 | NS | 90 | 100 | Stone dust | 60/70 | e-waste | Physical | NS | NS | NS | Dry | No | NS | 150 | NS | Yes | No | No | 266.6667 | MF | mm | 4.5 | 3.57
1037 | 202 | Yes | NS | NS | NS | NS | 20 | NS | NS | 40 | NS | 90 | 100 | Stone dust | 60/70 | e-waste | Physical | NS | NS | NS | Dry | No | NS | 150 | NS | Yes | No | No | 240 | MF | mm | 5 | 4.18
1038 | 203 | Yes | NS | NS | NS | NS | 20 | NS | NS | 40 | NS | 90 | 100 | Stone dust | 60/70 | e-waste | Physical | NS | NS | NS | Dry | No | NS | 150 | NS | Yes | No | No | 218.1818 | MF | mm | 5.5 | 5.01
1039 | 204 | Yes | NS | NS | NS | NS | 20 | NS | NS | 40 | NS | 90 | 100 | Stone dust | 60/70 | e-waste | Physical | NS | NS | NS | Dry | No | NS | 150 | NS | Yes | No | No | 200 | MF | mm | 6 | 5.29
1040 | 205 | Yes | NS | NS | NS | NS | 20 | NS | NS | 36 | NS | 90 | 100 | Stone dust | 60/70 | e-waste | Physical | NS | NS | NS | Dry | No | NS | 150 | NS | Yes | No | No | 355.5556 | MF | mm | 4.5 | 3.51
1041 | 206 | Yes | NS | NS | NS | NS | 20 | NS | NS | 36 | NS | 90 | 100 | Stone dust | 60/70 | e-waste | Physical | NS | NS | NS | Dry | No | NS | 150 | NS | Yes | No | No | 320 | MF | mm | 5 | 3.8
1042 | 207 | Yes | NS | NS | NS | NS | 20 | NS | NS | 36 | NS | 90 | 100 | Stone dust | 60/70 | e-waste | Physical | NS | NS | NS | Dry | No | NS | 150 | NS | Yes | No | No | 290.9091 | MF | mm | 5.5 | 4.1
1043 | 208 | Yes | NS | NS | NS | NS | 20 | NS | NS | 36 | NS | 90 | 100 | Stone dust | 60/70 | e-waste | Physical | NS | NS | NS | Dry | No | NS | 150 | NS | Yes | No | No | 266.6667 | MF | mm | 6 | 2.95
1080 | 209 | No | NS | NS | NS | NS | 20 | NS | NS | 50 | NS | 90 | 100 | Stone dust | 60/70 | N/a | N/a | N/a | N/a | N/a | N/a | N/a | N/a | N/a | N/a | N/a | N/a | N/a | N/a | MF | mm | 4.5 | 2.26
1081 | 210 | No | NS | NS | NS | NS | 20 | NS | NS | 50 | NS | 90 | 100 | Stone dust | 60/70 | N/a | N/a | N/a | N/a | N/a | N/a | N/a | N/a | N/a | N/a | N/a | N/a | N/a | N/a | MF | mm | 5 | 2.53
1082 | 211 | No | NS | NS | NS | NS | 20 | NS | NS | 50 | NS | 90 | 100 | Stone dust | 60/70 | N/a | N/a | N/a | N/a | N/a | N/a | N/a | N/a | N/a | N/a | N/a | N/a | N/a | N/a | MF | mm | 5.5 | 2.86
1083 | 212 | No | NS | NS | NS | NS | 20 | NS | NS | 50 | NS | 90 | 100 | Stone dust | 60/70 | N/a | N/a | N/a | N/a | N/a | N/a | N/a | N/a | N/a | N/a | N/a | N/a | N/a | N/a | MF | mm | 6 | 3.38
1088 | 213 | Yes | Ophitic | NS | NS | 5 | 11 | 12 | 26 | 48 | 70 | 85 | 99 | NS | 50/70 | PU | Physical | Shredded | Fine | 1.5 | Wet | No | NS | 100 | 1 | No | No | No | 4 | MF | mm | 4.8 | 2.03
1092 | 214 | No | Ophitic | NS | NS | 5 | 11 | 12 | 26 | 48 | 70 | 85 | 99 | NS | 50/70 | N/a | N/a | N/a | N/a | N/a | N/a | N/a | N/a | N/a | N/a | N/a | N/a | N/a | N/a | MF | mm | 4.8 | 3.14
1174 | 215 | Yes | Limestone | NS | NS | 10.3 | 14.9 | 18.2 | 25.3 | 28.8 | 62.5 | 87 | 100 | Stone dust | 50/70 | Nylon | Physical | Fibers | Fine | 0.2 | Dry | No | NS | 163 | NS | No | No | No | 8.333333 | MF | mm | 6 | 4.51
1175 | 216 | Yes | Limestone | NS | NS | 10.3 | 14.9 | 18.2 | 25.3 | 28.8 | 62.5 | 87 | 100 | Stone dust | 50/70 | Nylon | Physical | Fibers | Fine | 0.2 | Dry | No | NS | 163 | NS | No | No | No | 16.66667 | MF | mm | 6 | 4.25
1176 | 217 | Yes | Limestone | NS | NS | 10.3 | 14.9 | 18.2 | 25.3 | 28.8 | 62.5 | 87 | 100 | Stone dust | 50/70 | Nylon | Physical | Fibers | Fine | 0.2 | Dry | No | NS | 163 | NS | No | No | No | 25 | MF | mm | 6 | 4.17
1177 | 218 | Yes | Limestone | NS | NS | 10.3 | 14.9 | 18.2 | 25.3 | 28.8 | 62.5 | 87 | 100 | Stone dust | 50/70 | Nylon | Physical | Fibers | Fine | 0.2 | Dry | No | NS | 163 | NS | No | No | No | 33.33333 | MF | mm | 6 | 3.64
1185 | 219 | No | Limestone | NS | NS | 10.3 | 14.9 | 18.2 | 25.3 | 28.8 | 62.5 | 87 | 100 | Stone dust | 50/70 | N/a | N/a | N/a | N/a | N/a | N/a | N/a | N/a | N/a | N/a | N/a | N/a | N/a | N/a | MF | mm | 6 | 4.06
1199 | 220 | No | Silicius | 2.88 | 2.66 | 8.2 | 24.5 | 30 | 41.7 | 50.1 | 77 | 82 | 98 | Limestone | 60/70 | N/a | N/a | N/a | N/a | N/a | N/a | N/a | N/a | N/a | N/a | N/a | N/a | N/a | N/a | MF | mm | 5.9 | 2.3622
1200 | 221 | Yes | Silicius | 2.88 | 2.66 | 8.2 | 24.5 | 30 | 41.7 | 50.1 | 77 | 82 | 98 | Limestone | 60/70 | PET | Physical | Shredded | NS | NS | Dry | Yes | NS | 250 | NS | No | No | No | 10 | MF | mm | 5.1 | 2.5654
1201 | 222 | Yes | Silicius | 2.88 | 2.66 | 8.2 | 24.5 | 30 | 41.7 | 50.1 | 77 | 82 | 98 | Limestone | 60/70 | PET | Physical | Shredded | NS | NS | Dry | Yes | NS | 250 | NS | No | No | No | 11 | MF | mm | 5.1 | 2.3622
1202 | 223 | Yes | Silicius | 2.88 | 2.66 | 8.2 | 24.5 | 30 | 41.7 | 50.1 | 77 | 82 | 98 | Limestone | 60/70 | PET | Physical | Shredded | NS | NS | Dry | Yes | NS | 250 | NS | No | No | No | 12 | MF | mm | 5.1 | 2.2098
1203 | 224 | Yes | Silicius | 2.88 | 2.66 | 8.2 | 24.5 | 30 | 41.7 | 50.1 | 77 | 82 | 98 | Limestone | 60/70 | PET | Physical | Shredded | NS | NS | Dry | Yes | NS | 250 | NS | No | No | No | 13 | MF | mm | 5.1 | 2.3368
1204 | 225 | Yes | Silicius | 2.88 | 2.66 | 8.2 | 24.5 | 30 | 41.7 | 50.1 | 77 | 82 | 98 | Limestone | 60/70 | PET | Physical | Shredded | NS | NS | Dry | Yes | NS | 250 | NS | No | No | No | 14 | MF | mm | 5.1 | 2.4892
1213 | 226 | Yes | Limestone | NS | NS | 4.5 | 7 | 9 | 39 | 57 | 73 | 81 | 97 | NS | 80/100 | PE | Physical | Shredded | Fine | 4.75 | Dry | No | NS | 170 | NS | No | Yes | No | 10 | MF | mm | 4.05 | 2.37
1214 | 227 | Yes | Limestone | NS | NS | 4.5 | 7 | 9 | 39 | 57 | 73 | 81 | 97 | NS | 80/100 | PE | Physical | Shredded | Fine | 4.75 | Dry | No | NS | 170 | NS | No | Yes | No | 10 | MF | mm | 4.05 | 2.67
1228 | 228 | No | Limestone | NS | NS | 4.5 | 7 | 9 | 39 | 57 | 73 | 81 | 97 | NS | 80/100 | N/a | N/a | N/a | N/a | N/a | N/a | N/a | N/a | N/a | N/a | N/a | N/a | N/a | N/a | MF | mm | 4.5 | 3.03
1240 | 229 | Yes | Limestone | NS | NS | 5.65 | 12.26 | 18.06 | 34.52 | 49.35 | 75.97 | 87.74 | 99.03 | NS | 50/70 | PET | Physical | Shredded | Coarse | 5 | Dry | No | NS | NS | NS | No | No | No | 6 | MF | mm | 5.3 | 2.89
1241 | 230 | Yes | Limestone | NS | NS | 5.65 | 12.26 | 18.06 | 34.52 | 49.35 | 75.97 | 87.74 | 99.03 | NS | 50/70 | PET | Physical | Shredded | Coarse | 5 | Dry | No | NS | NS | NS | No | No | No | 10 | MF | mm | 5.3 | 3.5
1242 | 231 | Yes | Limestone | NS | NS | 5.65 | 12.26 | 18.06 | 34.52 | 49.35 | 75.97 | 87.74 | 99.03 | NS | 50/70 | PET | Physical | Shredded | Coarse | 5 | Dry | No | NS | NS | NS | No | No | No | 14 | MF | mm | 5.3 | 3.21
1243 | 232 | Yes | Limestone | NS | NS | 5.65 | 12.26 | 18.06 | 34.52 | 49.35 | 75.97 | 87.74 | 99.03 | NS | 50/70 | PET | Physical | Shredded | Coarse | 5 | Dry | No | NS | NS | NS | No | No | No | 18 | MF | mm | 5.3 | 4.2
1244 | 233 | Yes | Limestone | NS | NS | 5.65 | 12.26 | 18.06 | 34.52 | 49.35 | 75.97 | 87.74 | 99.03 | NS | 50/70 | PET | Physical | Shredded | Coarse | 5 | Dry | No | NS | NS | NS | No | No | No | 22 | MF | mm | 5.3 | 4.28
1252 | 234 | No | Limestone | NS | NS | 5.65 | 12.26 | 18.06 | 34.52 | 49.35 | 75.97 | 87.74 | 99.03 | NS | 50/70 | N/a | N/a | N/a | N/a | N/a | N/a | N/a | N/a | N/a | N/a | N/a | N/a | N/a | N/a | MF | mm | 5.3 | 2.78
1261 | 235 | Yes | Limestone | 2.7 | NS | 5.65 | 12.26 | 18.06 | 34.52 | 49.35 | 75.97 | 87.74 | 100 | NS | 50/70 | Plastic Mix | Physical | Shredded | Fine | 1.12 | Dry | No | NS | 180 | NS | No | Yes | No | 11.11 | MF | mm | 4.23 | 2.96
1262 | 236 | Yes | Limestone | 2.7 | NS | 5.65 | 12.26 | 18.06 | 34.52 | 49.35 | 75.97 | 87.74 | 100 | NS | 50/70 | Plastic Mix | Physical | Shredded | Fine | 1.12 | Dry | No | NS | 180 | NS | No | Yes | No | 22.22 | MF | mm | 4.2 | 2.79
1263 | 237 | Yes | Limestone | 2.7 | NS | 5.65 | 12.26 | 18.06 | 34.52 | 49.35 | 75.97 | 87.74 | 100 | NS | 50/70 | Plastic Mix | Physical | Shredded | Coarse | 7.5 | Dry | No | NS | 180 | NS | No | Yes | No | 11.11 | MF | mm | 4.23 | 3.18
1264 | 238 | Yes | Limestone | 2.7 | NS | 5.65 | 12.26 | 18.06 | 34.52 | 49.35 | 75.97 | 87.74 | 100 | NS | 50/70 | Plastic Mix | Physical | Shredded | Coarse | 7.5 | Dry | No | NS | 180 | NS | No | Yes | No | 22.22 | MF | mm | 4.2 | 3.72
1280 | 239 | No | Limestone | 2.7 | NS | 5.65 | 12.26 | 18.06 | 34.52 | 49.35 | 75.97 | 87.74 | 100 | NS | 50/70 | N/a | N/a | N/a | N/a | N/a | N/a | N/a | N/a | N/a | N/a | N/a | N/a | N/a | N/a | MF | mm | 4.62 | 1.77
1286 | 240 | No | Limestone | 2.7 | NS | 5.65 | 12.26 | 18.06 | 34.52 | 49.35 | 75.97 | 87.74 | 100 | NS | 50/70 | N/a | N/a | N/a | N/a | N/a | N/a | N/a | N/a | N/a | N/a | N/a | N/a | N/a | N/a | MF | mm | 4.23 | 1.64
1298 | 241 | Yes | NS | NS | NS | 2.19 | 12.97 | 27.56 | 46.15 | 50.91 | 54.16 | 78.33 | 94.94 | Stone dust | 60/70 | PET | Physical | Shredded | NS | NS | Wet | Yes | NS | NS | NS | No | Yes | No | 4 | MF | mm | 5.088 | 2.88
1299 | 242 | Yes | NS | NS | NS | 2.19 | 12.97 | 27.56 | 46.15 | 50.91 | 54.16 | 78.33 | 94.94 | Stone dust | 60/70 | PET | Physical | Shredded | NS | NS | Wet | Yes | NS | NS | NS | No | Yes | No | 6 | MF | mm | 4.982 | 3.48
1300 | 243 | Yes | NS | NS | NS | 2.19 | 12.97 | 27.56 | 46.15 | 50.91 | 54.16 | 78.33 | 94.94 | Stone dust | 60/70 | PET | Physical | Shredded | NS | NS | Wet | Yes | NS | NS | NS | No | Yes | No | 8 | MF | mm | 4.876 | 3.76
1301 | 244 | Yes | NS | NS | NS | 2.19 | 12.97 | 27.56 | 46.15 | 50.91 | 54.16 | 78.33 | 94.94 | Stone dust | 60/70 | PET | Physical | Shredded | NS | NS | Wet | Yes | NS | NS | NS | No | Yes | No | 10 | MF | mm | 4.77 | 4.46
1302 | 245 | Yes | NS | NS | NS | 2.19 | 12.97 | 27.56 | 46.15 | 50.91 | 54.16 | 78.33 | 94.94 | Stone dust | 60/70 | PET | Physical | Shredded | NS | NS | Wet | Yes | NS | NS | NS | No | Yes | No | 12 | MF | mm | 4.664 | 4.56
1303 | 246 | Yes | NS | NS | NS | 2.19 | 12.97 | 27.56 | 46.15 | 50.91 | 54.16 | 78.33 | 94.94 | Stone dust | 60/70 | PET | Physical | Shredded | NS | NS | Wet | Yes | NS | NS | NS | No | Yes | No | 14 | MF | mm | 4.558 | 5.45
1304 | 247 | Yes | NS | NS | NS | 2.19 | 12.97 | 27.56 | 46.15 | 50.91 | 54.16 | 78.33 | 94.94 | Stone dust | 60/70 | PET | Physical | Shredded | NS | NS | Wet | Yes | NS | NS | NS | No | Yes | No | 16 | MF | mm | 4.452 | 6.54
1330 | 248 | No | NS | NS | NS | 2.19 | 12.97 | 27.56 | 46.15 | 50.91 | 54.16 | 78.33 | 94.94 | Stone dust | 60/70 | N/a | N/a | N/a | N/a | N/a | N/a | N/a | N/a | N/a | N/a | N/a | N/a | N/a | N/a | MF | mm | 4 | 4.46
1331 | 249 | No | NS | NS | NS | 2.19 | 12.97 | 27.56 | 46.15 | 50.91 | 54.16 | 78.33 | 94.94 | Stone dust | 60/70 | N/a | N/a | N/a | N/a | N/a | N/a | N/a | N/a | N/a | N/a | N/a | N/a | N/a | N/a | MF | mm | 4.5 | 2.76
1332 | 250 | No | NS | NS | NS | 2.19 | 12.97 | 27.56 | 46.15 | 50.91 | 54.16 | 78.33 | 94.94 | Stone dust | 60/70 | N/a | N/a | N/a | N/a | N/a | N/a | N/a | N/a | N/a | N/a | N/a | N/a | N/a | N/a | MF | mm | 5 | 4.46
1333 | 251 | No | NS | NS | NS | 2.19 | 12.97 | 27.56 | 46.15 | 50.91 | 54.16 | 78.33 | 94.94 | Stone dust | 60/70 | N/a | N/a | N/a | N/a | N/a | N/a | N/a | N/a | N/a | N/a | N/a | N/a | N/a | N/a | MF | mm | 5.3 | 4.76
1334 | 252 | No | NS | NS | NS | 2.19 | 12.97 | 27.56 | 46.15 | 50.91 | 54.16 | 78.33 | 94.94 | Stone dust | 60/70 | N/a | N/a | N/a | N/a | N/a | N/a | N/a | N/a | N/a | N/a | N/a | N/a | N/a | N/a | MF | mm | 5.5 | 5.05
1335 | 253 | No | NS | NS | NS | 2.19 | 12.97 | 27.56 | 46.15 | 50.91 | 54.16 | 78.33 | 94.94 | Stone dust | 60/70 | N/a | N/a | N/a | N/a | N/a | N/a | N/a | N/a | N/a | N/a | N/a | N/a | N/a | N/a | MF | mm | 6 | 6.26
1348 | 254 | Yes | Basaltic | NS | NS | 7 | 15 | 21 | 36 | 45 | 58 | 69 | 84 | NS | 50/70 | e-waste | Physical | Shredded | Fine | NS | Wet | No | 150 | 175 | 0.6 | No | No | No | 5 | MF | mm | 4 | 1.76
1349 | 255 | Yes | Basaltic | NS | NS | 7 | 15 | 21 | 36 | 45 | 58 | 69 | 84 | NS | 50/70 | e-waste | Physical | Shredded | Fine | NS | Wet | No | 150 | 175 | 0.6 | No | No | No | 5 | MF | mm | 4.5 | 2.17
1350 | 256 | Yes | Basaltic | NS | NS | 7 | 15 | 21 | 36 | 45 | 58 | 69 | 84 | NS | 50/70 | e-waste | Physical | Shredded | Fine | NS | Wet | No | 150 | 175 | 0.6 | No | No | No | 5 | MF | mm | 5 | 2.44
1351 | 257 | Yes | Basaltic | NS | NS | 7 | 15 | 21 | 36 | 45 | 58 | 69 | 84 | NS | 50/70 | e-waste | Physical | Shredded | Fine | NS | Wet | No | 150 | 175 | 0.6 | No | No | No | 5 | MF | mm | 5.5 | 2.89
1352 | 258 | Yes | Basaltic | NS | NS | 7 | 15 | 21 | 36 | 45 | 58 | 69 | 84 | NS | 50/70 | e-waste | Physical | Shredded | Fine | NS | Wet | No | 150 | 175 | 0.6 | No | No | No | 5 | MF | mm | 6 | 3.03
1353 | 259 | Yes | Basaltic | NS | NS | 7 | 15 | 21 | 36 | 45 | 58 | 69 | 84 | NS | 50/70 | e-waste | Physical | Shredded | Fine | NS | Wet | No | 150 | 175 | 0.6 | No | No | No | 5 | MF | mm | 6.5 | 3.2
1366 | 260 | No | Basaltic | NS | NS | 7 | 15 | 21 | 36 | 45 | 58 | 69 | 84 | NS | 50/70 | N/a | N/a | N/a | N/a | N/a | N/a | N/a | N/a | N/a | N/a | N/a | N/a | N/a | N/a | MF | mm | 4 | 2.36
1367 | 261 | No | Basaltic | NS | NS | 7 | 15 | 21 | 36 | 45 | 58 | 69 | 84 | NS | 50/70 | N/a | N/a | N/a | N/a | N/a | N/a | N/a | N/a | N/a | N/a | N/a | N/a | N/a | N/a | MF | mm | 4.5 | 3.08
1368 | 262 | No | Basaltic | NS | NS | 7 | 15 | 21 | 36 | 45 | 58 | 69 | 84 | NS | 50/70 | N/a | N/a | N/a | N/a | N/a | N/a | N/a | N/a | N/a | N/a | N/a | N/a | N/a | N/a | MF | mm | 5 | 3.53
1369 | 263 | No | Basaltic | NS | NS | 7 | 15 | 21 | 36 | 45 | 58 | 69 | 84 | NS | 50/70 | N/a | N/a | N/a | N/a | N/a | N/a | N/a | N/a | N/a | N/a | N/a | N/a | N/a | N/a | MF | mm | 5.5 | 3.8
1370 | 264 | No | Basaltic | NS | NS | 7 | 15 | 21 | 36 | 45 | 58 | 69 | 84 | NS | 50/70 | N/a | N/a | N/a | N/a | N/a | N/a | N/a | N/a | N/a | N/a | N/a | N/a | N/a | N/a | MF | mm | 6 | 3.82
1371 | 265 | No | Basaltic | NS | NS | 7 | 15 | 21 | 36 | 45 | 58 | 69 | 84 | NS | 50/70 | N/a | N/a | N/a | N/a | N/a | N/a | N/a | N/a | N/a | N/a | N/a | N/a | N/a | N/a | MF | mm | 6.5 | 3.83
1384 | 266 | Yes | Limestone | NS | NS | 7.07 | 10.6 | 14.97 | 33.47 | 51.35 | 70.48 | 100 | 100 | NS | 35/50 | PE | Physical | Shredded | Coarse | 50 | Dry | No | NS | NS | NS | No | No | No | 2 | MF | mm | 5 | 4
1385 | 267 | Yes | Limestone | NS | NS | 7.07 | 10.6 | 14.97 | 33.47 | 51.35 | 70.48 | 100 | 100 | NS | 35/50 | PE | Physical | Shredded | Coarse | 50 | Dry | No | NS | NS | NS | No | No | No | 4 | MF | mm | 5 | 4.01
1386 | 268 | Yes | Limestone | NS | NS | 7.07 | 10.6 | 14.97 | 33.47 | 51.35 | 70.48 | 100 | 100 | NS | 35/50 | PE | Physical | Shredded | Coarse | 50 | Dry | No | NS | NS | NS | No | No | No | 6 | MF | mm | 5 | 3.68
1387 | 269 | Yes | Limestone | NS | NS | 7.07 | 10.6 | 14.97 | 33.47 | 51.35 | 70.48 | 100 | 100 | NS | 35/50 | PE | Physical | Shredded | Coarse | 50 | Dry | No | NS | NS | NS | No | No | No | 8 | MF | mm | 5 | 4.81
1397 | 270 | No | Limestone | NS | NS | 7.07 | 10.6 | 14.97 | 33.47 | 51.35 | 70.48 | 100 | 100 | NS | 35/50 | N/a | N/a | N/a | N/a | N/a | N/a | N/a | N/a | N/a | N/a | N/a | N/a | N/a | N/a | MF | mm | 5 | 3.98
1420 | 271 | No | Granite | 0.13 | NS | 5.28 | 14.47 | 20.8 | 35.37 | 46.15 | 60.51 | 66.84 | 83.32 | Stone dust | 50/70 | N/a | N/a | N/a | N/a | N/a | N/a | N/a | N/a | N/a | N/a | N/a | N/a | N/a | N/a | MF | mm | 4.5 | 3.05
1421 | 272 | No | Granite | 0.13 | NS | 5.28 | 14.47 | 20.8 | 35.37 | 46.15 | 60.51 | 66.84 | 83.32 | Stone dust | 50/70 | N/a | N/a | N/a | N/a | N/a | N/a | N/a | N/a | N/a | N/a | N/a | N/a | N/a | N/a | MF | mm | 5 | 3.4
1422 | 273 | No | Granite | 0.13 | NS | 5.28 | 14.47 | 20.8 | 35.37 | 46.15 | 60.51 | 66.84 | 83.32 | Stone dust | 50/70 | N/a | N/a | N/a | N/a | N/a | N/a | N/a | N/a | N/a | N/a | N/a | N/a | N/a | N/a | MF | mm | 5.5 | 3.8
1423 | 274 | No | Granite | 0.13 | NS | 5.28 | 14.47 | 20.8 | 35.37 | 46.15 | 60.51 | 66.84 | 83.32 | Stone dust | 50/70 | N/a | N/a | N/a | N/a | N/a | N/a | N/a | N/a | N/a | N/a | N/a | N/a | N/a | N/a | MF | mm | 6 | 4.49
1436 | 275 | No | Granite | 0.13 | NS | 5.28 | 14.47 | 20.8 | 35.37 | 46.15 | 60.51 | 66.84 | 83.32 | Portland Cement | 50/70 | N/a | N/a | N/a | N/a | N/a | N/a | N/a | N/a | N/a | N/a | N/a | N/a | N/a | N/a | MF | mm | 4.5 | 3
1437 | 276 | No | Granite | 0.13 | NS | 5.28 | 14.47 | 20.8 | 35.37 | 46.15 | 60.51 | 66.84 | 83.32 | Portland Cement | 50/70 | N/a | N/a | N/a | N/a | N/a | N/a | N/a | N/a | N/a | N/a | N/a | N/a | N/a | N/a | MF | mm | 5 | 3.3
1438 | 277 | No | Granite | 0.13 | NS | 5.28 | 14.47 | 20.8 | 35.37 | 46.15 | 60.51 | 66.84 | 83.32 | Portland Cement | 50/70 | N/a | N/a | N/a | N/a | N/a | N/a | N/a | N/a | N/a | N/a | N/a | N/a | N/a | N/a | MF | mm | 5.5 | 3.59
1439 | 278 | No | Granite | 0.13 | NS | 5.28 | 14.47 | 20.8 | 35.37 | 46.15 | 60.51 | 66.84 | 83.32 | Portland Cement | 50/70 | N/a | N/a | N/a | N/a | N/a | N/a | N/a | N/a | N/a | N/a | N/a | N/a | N/a | N/a | MF | mm | 6 | 4.36
1520 | 279 | Yes | Granite | 0.13 | NS | 5.28 | 14.47 | 20.8 | 35.37 | 46.15 | 60.51 | 66.84 | 83.32 | Portland Cement | 50/70 | PE | Physical | Shredded | Fine | 4.75 | Dry | No | NS | NS | NS | No | No | No | 12.5 | MF | mm | 4 | 3.04
1521 | 280 | Yes | Granite | 0.13 | NS | 5.28 | 14.47 | 20.8 | 35.37 | 46.15 | 60.51 | 66.84 | 83.32 | Portland Cement | 50/70 | PE | Physical | Shredded | Fine | 4.75 | Dry | No | NS | NS | NS | No | No | No | 11.11111 | MF | mm | 4.5 | 3.13
1522 | 281 | Yes | Granite | 0.13 | NS | 5.28 | 14.47 | 20.8 | 35.37 | 46.15 | 60.51 | 66.84 | 83.32 | Portland Cement | 50/70 | PE | Physical | Shredded | Fine | 4.75 | Dry | No | NS | NS | NS | No | No | No | 10 | MF | mm | 5 | 3.58
1523 | 282 | Yes | Granite | 0.13 | NS | 5.28 | 14.47 | 20.8 | 35.37 | 46.15 | 60.51 | 66.84 | 83.32 | Portland Cement | 50/70 | PE | Physical | Shredded | Fine | 4.75 | Dry | No | NS | NS | NS | No | No | No | 28.57143 | MF | mm | 3.5 | 2.88
1524 | 283 | Yes | Granite | 0.13 | NS | 5.28 | 14.47 | 20.8 | 35.37 | 46.15 | 60.51 | 66.84 | 83.32 | Portland Cement | 50/70 | PE | Physical | Shredded | Fine | 4.75 | Dry | No | NS | NS | NS | No | No | No | 25 | MF | mm | 4 | 2.99
1525 | 284 | Yes | Granite | 0.13 | NS | 5.28 | 14.47 | 20.8 | 35.37 | 46.15 | 60.51 | 66.84 | 83.32 | Portland Cement | 50/70 | PE | Physical | Shredded | Fine | 4.75 | Dry | No | NS | NS | NS | No | No | No | 22.22222 | MF | mm | 4.5 | 3.18
1526 | 285 | Yes | Granite | 0.13 | NS | 5.28 | 14.47 | 20.8 | 35.37 | 46.15 | 60.51 | 66.84 | 83.32 | Portland Cement | 50/70 | PE | Physical | Shredded | Fine | 4.75 | Dry | No | NS | NS | NS | No | No | No | 20 | MF | mm | 5 | 3.48
1527 | 286 | Yes | Granite | 0.13 | NS | 5.28 | 14.47 | 20.8 | 35.37 | 46.15 | 60.51 | 66.84 | 83.32 | Portland Cement | 50/70 | PE | Physical | Shredded | Fine | 4.75 | Dry | No | NS | NS | NS | No | No | No | 50 | MF | mm | 3 | 2.8
1528 | 287 | Yes | Granite | 0.13 | NS | 5.28 | 14.47 | 20.8 | 35.37 | 46.15 | 60.51 | 66.84 | 83.32 | Portland Cement | 50/70 | PE | Physical | Shredded | Fine | 4.75 | Dry | No | NS | NS | NS | No | No | No | 42.85714 | MF | mm | 3.5 | 2.89
1529 | 288 | Yes | Granite | 0.13 | NS | 5.28 | 14.47 | 20.8 | 35.37 | 46.15 | 60.51 | 66.84 | 83.32 | Portland Cement | 50/70 | PE | Physical | Shredded | Fine | 4.75 | Dry | No | NS | NS | NS | No | No | No | 37.5 | MF | mm | 4 | 3.14
1530 | 289 | Yes | Granite | 0.13 | NS | 5.28 | 14.47 | 20.8 | 35.37 | 46.15 | 60.51 | 66.84 | 83.32 | Portland Cement | 50/70 | PE | Physical | Shredded | Fine | 4.75 | Dry | No | NS | NS | NS | No | No | No | 33.33333 | MF | mm | 4.5 | 3.39
1531 | 290 | Yes | Granite | 0.13 | NS | 5.28 | 14.47 | 20.8 | 35.37 | 46.15 | 60.51 | 66.84 | 83.32 | Portland Cement | 50/70 | PE | Physical | Shredded | Fine | 4.75 | Dry | No | NS | NS | NS | No | No | No | 66.66667 | MF | mm | 3 | 2.5
1532 | 291 | Yes | Granite | 0.13 | NS | 5.28 | 14.47 | 20.8 | 35.37 | 46.15 | 60.51 | 66.84 | 83.32 | Portland Cement | 50/70 | PE | Physical | Shredded | Fine | 4.75 | Dry | No | NS | NS | NS | No | No | No | 57.14286 | MF | mm | 3.5 | 2.59
1533 | 292 | Yes | Granite | 0.13 | NS | 5.28 | 14.47 | 20.8 | 35.37 | 46.15 | 60.51 | 66.84 | 83.32 | Portland Cement | 50/70 | PE | Physical | Shredded | Fine | 4.75 | Dry | No | NS | NS | NS | No | No | No | 50 | MF | mm | 4 | 2.99
1534 | 293 | Yes | Granite | 0.13 | NS | 5.28 | 14.47 | 20.8 | 35.37 | 46.15 | 60.51 | 66.84 | 83.32 | Portland Cement | 50/70 | PE | Physical | Shredded | Fine | 4.75 | Dry | No | NS | NS | NS | No | No | No | 44.44444 | MF | mm | 4.5 | 3.24
1535 | 294 | Yes | Granite | 0.13 | NS | 5.28 | 14.47 | 20.8 | 35.37 | 46.15 | 60.51 | 66.84 | 83.32 | Portland Cement | 50/70 | PE | Physical | Shredded | Fine | 4.75 | Dry | No | NS | NS | NS | No | No | No | 100 | MF | mm | 2.5 | 2.69
1536 | 295 | Yes | Granite | 0.13 | NS | 5.28 | 14.47 | 20.8 | 35.37 | 46.15 | 60.51 | 66.84 | 83.32 | Portland Cement | 50/70 | PE | Physical | Shredded | Fine | 4.75 | Dry | No | NS | NS | NS | No | No | No | 83.33333 | MF | mm | 3 | 2.8
1537 | 296 | Yes | Granite | 0.13 | NS | 5.28 | 14.47 | 20.8 | 35.37 | 46.15 | 60.51 | 66.84 | 83.32 | Portland Cement | 50/70 | PE | Physical | Shredded | Fine | 4.75 | Dry | No | NS | NS | NS | No | No | No | 71.42857 | MF | mm | 3.5 | 3.09
1538 | 297 | Yes | Granite | 0.13 | NS | 5.28 | 14.47 | 20.8 | 35.37 | 46.15 | 60.51 | 66.84 | 83.32 | Portland Cement | 50/70 | PE | Physical | Shredded | Fine | 4.75 | Dry | No | NS | NS | NS | No | No | No | 62.5 | MF | mm | 4 | 3.29
1539 | 298 | Yes | Granite | 0.13 | NS | 5.28 | 14.47 | 20.8 | 35.37 | 46.15 | 60.51 | 66.84 | 83.32 | Stone dust | 50/70 | PE | Physical | Shredded | Fine | 4.75 | Dry | No | NS | NS | NS | No | No | No | 12.5 | MF | mm | 4 | 3.14
1540 | 299 | Yes | Granite | 0.13 | NS | 5.28 | 14.47 | 20.8 | 35.37 | 46.15 | 60.51 | 66.84 | 83.32 | Stone dust | 50/70 | PE | Physical | Shredded | Fine | 4.75 | Dry | No | NS | NS | NS | No | No | No | 11.11111 | MF | mm | 4.5 | 3.21
1541 | 300 | Yes | Granite | 0.13 | NS | 5.28 | 14.47 | 20.8 | 35.37 | 46.15 | 60.51 | 66.84 | 83.32 | Stone dust | 50/70 | PE | Physical | Shredded | Fine | 4.75 | Dry | No | NS | NS | NS | No | No | No | 10 | MF | mm | 5 | 3.7
1542 | 301 | Yes | Granite | 0.13 | NS | 5.28 | 14.47 | 20.8 | 35.37 | 46.15 | 60.51 | 66.84 | 83.32 | Stone dust | 50/70 | PE | Physical | Shredded | Fine | 4.75 | Dry | No | NS | NS | NS | No | No | No | 28.57143 | MF | mm | 3.5 | 2.99
1543 | 302 | Yes | Granite | 0.13 | NS | 5.28 | 14.47 | 20.8 | 35.37 | 46.15 | 60.51 | 66.84 | 83.32 | Stone dust | 50/70 | PE | Physical | Shredded | Fine | 4.75 | Dry | No | NS | NS | NS | No | No | No | 25 | MF | mm | 4 | 3.09
1544 | 303 | Yes | Granite | 0.13 | NS | 5.28 | 14.47 | 20.8 | 35.37 | 46.15 | 60.51 | 66.84 | 83.32 | Stone dust | 50/70 | PE | Physical | Shredded | Fine | 4.75 | Dry | No | NS | NS | NS | No | No | No | 22.22222 | MF | mm | 4.5 | 3.24
1545 | 304 | Yes | Granite | 0.13 | NS | 5.28 | 14.47 | 20.8 | 35.37 | 46.15 | 60.51 | 66.84 | 83.32 | Stone dust | 50/70 | PE | Physical | Shredded | Fine | 4.75 | Dry | No | NS | NS | NS | No | No | No | 20 | MF | mm | 5 | 3.67
1546 | 305 | Yes | Granite | 0.13 | NS | 5.28 | 14.47 | 20.8 | 35.37 | 46.15 | 60.51 | 66.84 | 83.32 | Stone dust | 50/70 | PE | Physical | Shredded | Fine | 4.75 | Dry | No | NS | NS | NS | No | No | No | 50 | MF | mm | 3 | 2.89
1547 | 306 | Yes | Granite | 0.13 | NS | 5.28 | 14.47 | 20.8 | 35.37 | 46.15 | 60.51 | 66.84 | 83.32 | Stone dust | 50/70 | PE | Physical | Shredded | Fine | 4.75 | Dry | No | NS | NS | NS | No | No | No | 42.85714 | MF | mm | 3.5 | 2.99
1548 | 307 | Yes | Granite | 0.13 | NS | 5.28 | 14.47 | 20.8 | 35.37 | 46.15 | 60.51 | 66.84 | 83.32 | Stone dust | 50/70 | PE | Physical | Shredded | Fine | 4.75 | Dry | No | NS | NS | NS | No | No | No | 37.5 | MF | mm | 4 | 3.23
1549 | 308 | Yes | Granite | 0.13 | NS | 5.28 | 14.47 | 20.8 | 35.37 | 46.15 | 60.51 | 66.84 | 83.32 | Stone dust | 50/70 | PE | Physical | Shredded | Fine | 4.75 | Dry | No | NS | NS | NS | No | No | No | 33.33333 | MF | mm | 4.5 | 3.54
1550 | 309 | Yes | Granite | 0.13 | NS | 5.28 | 14.47 | 20.8 | 35.37 | 46.15 | 60.51 | 66.84 | 83.32 | Stone dust | 50/70 | PE | Physical | Shredded | Fine | 4.75 | Dry | No | NS | NS | NS | No | No | No | 66.66667 | MF | mm | 3 | 2.69
1551 | 310 | Yes | Granite | 0.13 | NS | 5.28 | 14.47 | 20.8 | 35.37 | 46.15 | 60.51 | 66.84 | 83.32 | Stone dust | 50/70 | PE | Physical | Shredded | Fine | 4.75 | Dry | No | NS | NS | NS | No | No | No | 57.14286 | MF | mm | 3.5 | 2.8
1552 | 311 | Yes | Granite | 0.13 | NS | 5.28 | 14.47 | 20.8 | 35.37 | 46.15 | 60.51 | 66.84 | 83.32 | Stone dust | 50/70 | PE | Physical | Shredded | Fine | 4.75 | Dry | No | NS | NS | NS | No | No | No | 50 | MF | mm | 4 | 3.14
1553 | 312 | Yes | Granite | 0.13 | NS | 5.28 | 14.47 | 20.8 | 35.37 | 46.15 | 60.51 | 66.84 | 83.32 | Stone dust | 50/70 | PE | Physical | Shredded | Fine | 4.75 | Dry | No | NS | NS | NS | No | No | No | 44.44444 | MF | mm | 4.5 | 3.39
1554 | 313 | Yes | Granite | 0.13 | NS | 5.28 | 14.47 | 20.8 | 35.37 | 46.15 | 60.51 | 66.84 | 83.32 | Stone dust | 50/70 | PE | Physical | Shredded | Fine | 4.75 | Dry | No | NS | NS | NS | No | No | No | 100 | MF | mm | 2.5 | 2.8
1555 | 314 | Yes | Granite | 0.13 | NS | 5.28 | 14.47 | 20.8 | 35.37 | 46.15 | 60.51 | 66.84 | 83.32 | Stone dust | 50/70 | PE | Physical | Shredded | Fine | 4.75 | Dry | No | NS | NS | NS | No | No | No | 83.33333 | MF | mm | 3 | 2.89
1556 | 315 | Yes | Granite | 0.13 | NS | 5.28 | 14.47 | 20.8 | 35.37 | 46.15 | 60.51 | 66.84 | 83.32 | Stone dust | 50/70 | PE | Physical | Shredded | Fine | 4.75 | Dry | No | NS | NS | NS | No | No | No | 71.42857 | MF | mm | 3.5 | 3.29
1557 | 316 | Yes | Granite | 0.13 | NS | 5.28 | 14.47 | 20.8 | 35.37 | 46.15 | 60.51 | 66.84 | 83.32 | Stone dust | 50/70 | PE | Physical | Shredded | Fine | 4.75 | Dry | No | NS | NS | NS | No | No | No | 62.5 | MF | mm | 4 | 3.42
Note on F1: [Threaded comment] Your version of Excel allows you to read this threaded comment; however, any edits to it will get removed if the file is opened in a newer version of Excel. Learn more: https://go.microsoft.com/fwlink/?linkid=870924 Comment: NNeds to be between 2.4 and 2.9
Note on AD1: [Threaded comment] Your version of Excel allows you to read this threaded comment; however, any edits to it will get removed if the file is opened in a newer version of Excel. Learn more: https://go.microsoft.com/fwlink/?linkid=870924 Comment: The yellow cells mean that I double check and these are appropriate value. These ones are when the author specify by the addition by total mix weight.

## MQ
I am not going to use it for ML
ID | Sample ID | MQ ID | Sample name in article | Modified asphaly Mix? | Type of hot mix asphalt | Agreggate Type | Aggregate absorption [%] | Apparent specific gravity | 0.075 | 0.3 | 0.6 | 2.36 | 4.75 | 9.5 | 12.5 | 19 | Filler used | Type of bitumen | Bitumen grading | Bitumen Type Penetration Grade | Plastic Type | New Plastic Type | Plastic pretreatment | Plastic shape | Plastic Size | Plastic particle size (mm) | Mixing Process | Plastic melted previous to addition? | Mixing speed (RPM) | Mixing Temperature | Mixing Time (hours) | How the plastic addition was reported? | Aggregates replacement ? | Bitumen replacement? | Filler replacement | Plastic addition (%) | Plastic Addition by bitumen weight (%) | Is the OBC recalculated? | Binder Content in plastic asphalt mix | Property | Units | binder content in asphalt mix control | Binder content in PLASTIC asphalt Mix | Conversion to Kn/mm | Asphalt mix control | Plastic asphalt mix | Change(%) | Asphalt mix control [kN/mm] | Asphalt plastic [kN/mm]
3 | 69 | 1 | 15% | Yes | Dense Graded | Quartzite | 0.4 | NS | 2.99 | 5.3 | 21.8 | 35.75 | 38.9 | 57.35 | 73.04 | 97.23 | NS | 60/70 | Penetration grade | 60/70 | PP | PP | Physical | Shredded | Fine | 2.5 | Dry | No | NS | NS | NS | bitumen content | No | No | No | 15 | 8 | N | 5.5 | MQ | kg/mm | 5.5 | 5.5 | 0.098 | 342.1053 | 279.8214 | -18.21% | 33.52632 | 27.4225
3 | 70 | 2 | 15% | Yes | Dense Graded | Quartzite | 0.4 | NS | 2.99 | 5.3 | 21.8 | 35.75 | 38.9 | 57.35 | 73.04 | 97.23 | NS | 60/70 | Penetration grade | 60/70 | PP | PP | Physical | Shredded | Fine | 2.5 | Dry | No | NS | NS | NS | bitumen content | No | No | No | 15 | 15 | N | 5.5 | MQ | kg/mm | 5.5 | 5.5 | 0.098 | 342.1053 | 270 | -21.08% | 33.52632 | 26.46
3 | 80 | 3 | N/a | No | Dense Graded | Quartzite | 0.4 | NS | 2.99 | 5.3 | 21.8 | 35.75 | 38.9 | 57.35 | 73.04 | 97.23 | NS | 60/70 | Penetration grade | 60/70 | No addition | No addition | N/a | N/a | N/a | N/a | N/a | N/a | N/a | N/a | N/a | N/a | N/a | N/a | N/a | N/a | N/a | N/a | N/a | MQ | kg/mm | 5 | N/a | 0.098 | 281.2155 | N/a | N/a | 27.55911 | #VALUE!
3 | 81 | 4 | N/a | No | Dense Graded | Quartzite | 0.4 | NS | 2.99 | 5.3 | 21.8 | 35.75 | 38.9 | 57.35 | 73.04 | 97.23 | NS | 60/70 | Penetration grade | 60/70 | No addition | No addition | N/a | N/a | N/a | N/a | N/a | N/a | N/a | N/a | N/a | N/a | N/a | N/a | N/a | N/a | N/a | N/a | N/a | MQ | kg/mm | 5.5 | N/a | 0.098 | 263.3167 | N/a | N/a | 25.80504 | #VALUE!
3 | 82 | 5 | N/a | No | Dense Graded | Quartzite | 0.4 | NS | 2.99 | 5.3 | 21.8 | 35.75 | 38.9 | 57.35 | 73.04 | 97.23 | NS | 60/70 | Penetration grade | 60/70 | No addition | No addition | N/a | N/a | N/a | N/a | N/a | N/a | N/a | N/a | N/a | N/a | N/a | N/a | N/a | N/a | N/a | N/a | N/a | MQ | kg/mm | 6 | N/a | 0.098 | 200.5392 | N/a | N/a | 19.65284 | #VALUE!
5 | 107 | 6 | 6% | Yes | SMA | NS | 0.5 | 2.65 | 9 | 13 | 14 | 20 | 24 | 47 | 90 | 100 | Portland Cement | 60/70 | Penetration grade | 60/70 | Mix | Plastic Mix | Physical | Shredded | Fine | 2.5 | Dry | No | NS | 155 | NS | aggregate content | No | No | No | 6 | 90.49774 | N/a | N/a | MQ | kN/mm | 6.63 | 6.63 | 1 | 2.446301 | 3.437037 | 40.5% | 2.446301 | 3.437037
5 | 108 | 7 | 7% | Yes | SMA | NS | 0.5 | 2.65 | 9 | 13 | 14 | 20 | 24 | 47 | 90 | 100 | Portland Cement | 60/70 | Penetration grade | 60/70 | Mix | Plastic Mix | Physical | Shredded | Fine | 2.5 | Dry | No | NS | 155 | NS | aggregate content | No | No | No | 7 | 105.5807 | N/a | N/a | MQ | kN/mm | 6.63 | 6.63 | 1 | 2.446301 | 3.40241 | 39.08% | 2.446301 | 3.40241
5 | 109 | 8 | 8% | Yes | SMA | NS | 0.5 | 2.65 | 9 | 13 | 14 | 20 | 24 | 47 | 90 | 100 | Portland Cement | 60/70 | Penetration grade | 60/70 | Mix | Plastic Mix | Physical | Shredded | Fine | 2.5 | Dry | No | NS | 155 | NS | aggregate content | No | No | No | 8 | 120.6637 | N/a | N/a | MQ | kN/mm | 6.63 | 6.63 | 1 | 2.446301 | 3.738035 | 52.8% | 2.446301 | 3.738035
5 | 110 | 9 | 9% | Yes | SMA | NS | 0.5 | 2.65 | 9 | 13 | 14 | 20 | 24 | 47 | 90 | 100 | Portland Cement | 60/70 | Penetration grade | 60/70 | Mix | Plastic Mix | Physical | Shredded | Fine | 2.5 | Dry | No | NS | 155 | NS | aggregate content | No | No | No | 9 | 135.7466 | N/a | N/a | MQ | kN/mm | 6.63 | 6.63 | 1 | 2.446301 | 4.115789 | 68.25% | 2.446301 | 4.115789
5 | 111 | 10 | 10% | Yes | SMA | NS | 0.5 | 2.65 | 9 | 13 | 14 | 20 | 24 | 47 | 90 | 100 | Portland Cement | 60/70 | Penetration grade | 60/70 | Mix | Plastic Mix | Physical | Shredded | Fine | 2.5 | Dry | No | NS | 155 | NS | aggregate content | No | No | No | 10 | 150.8296 | N/a | N/a | MQ | kN/mm | 6.63 | 6.63 | 1 | 2.446301 | 4.724719 | 93.14% | 2.446301 | 4.724719
5 | 112 | 11 | 11% | Yes | SMA | NS | 0.5 | 2.65 | 9 | 13 | 14 | 20 | 24 | 47 | 90 | 100 | Portland Cement | 60/70 | Penetration grade | 60/70 | Mix | Plastic Mix | Physical | Shredded | Fine | 2.5 | Dry | No | NS | 155 | NS | aggregate content | No | No | No | 11 | 165.9125 | N/a | N/a | MQ | kN/mm | 6.63 | 6.63 | 1 | 2.446301 | 4.7 | 92.13% | 2.446301 | 4.7
5 | 113 | 12 | 12% | Yes | SMA | NS | 0.5 | 2.65 | 9 | 13 | 14 | 20 | 24 | 47 | 90 | 100 | Portland Cement | 60/70 | Penetration grade | 60/70 | Mix | Plastic Mix | Physical | Shredded | Fine | 2.5 | Dry | No | NS | 155 | NS | aggregate content | No | No | No | 12 | 180.9955 | N/a | N/a | MQ | kN/mm | 6.63 | 6.63 | 1 | 2.446301 | 4.675 | 91.1% | 2.446301 | 4.675
5 | 116 | 13 | N/a | No | SMA | NS | 0.5 | 2.65 | 9 | 13 | 14 | 20 | 24 | 47 | 90 | 100 | Portland Cement | 60/70 | Penetration grade | 60/70 | No addition | No addition | N/a | N/a | N/a | N/a | N/a | N/a | N/a | N/a | N/a | N/a | N/a | N/a | N/a | N/a | N/a | N/a | N/a | MQ | kN/mm | 6.63 | N/a | 1 | 2.446301 | N/a | N/a | 2.446301 | #VALUE!
9 | 128 | 14 | NS | Yes | Dense Graded | NS | NS | 2.72 | 4.99 | 12.01 | 19.78 | 35.86 | 49.54 | 67.84 | 78 | 95.19 | Calcium Carbonate (CaCo_3) | 80/100 | Penetration grade | 80/100 | HDPE | PE | Physical | Pellets | Fine | N/a | Wet | No | 3000 | 170 | 2 | bitumen content | No | No | No | 1 | 1 | N | 5.2 | MQ | kg/mm | 5.2 | 5.2 | 0.098 | 332.2212 | 417.787 | 25.76% | 32.55768 | 40.94313
9 | 129 | 15 | NS | Yes | Dense Graded | NS | NS | 2.72 | 4.99 | 12.01 | 19.78 | 35.86 | 49.54 | 67.84 | 78 | 95.19 | Calcium Carbonate (CaCo_3) | 80/100 | Penetration grade | 80/100 | HDPE | PE | Physical | Pellets | Fine | N/a | Wet | No | 3000 | 170 | 2 | bitumen content | No | No | No | 3 | 3 | N | 5.2 | MQ | kg/mm | 5.2 | 5.2 | 0.098 | 332.2212 | 443.8712 | 33.61% | 32.55768 | 43.49938
9 | 130 | 16 | NS | Yes | Dense Graded | NS | NS | 2.72 | 4.99 | 12.01 | 19.78 | 35.86 | 49.54 | 67.84 | 78 | 95.19 | Calcium Carbonate (CaCo_3) | 80/100 | Penetration grade | 80/100 | HDPE | PE | Physical | Pellets | Fine | N/a | Wet | No | 3000 | 170 | 2 | bitumen content | No | No | No | 5 | 5 | N | 5.2 | MQ | kg/mm | 5.2 | 5.2 | 0.098 | 332.2212 | 506.1434 | 52.35% | 32.55768 | 49.60206
9 | 131 | 17 | NS | Yes | Dense Graded | NS | NS | 2.72 | 4.99 | 12.01 | 19.78 | 35.86 | 49.54 | 67.84 | 78 | 95.19 | Calcium Carbonate (CaCo_3) | 80/100 | Penetration grade | 80/100 | HDPE | PE | Physical | Pellets | Fine | N/a | Wet | No | 3000 | 170 | 2 | bitumen content | No | No | No | 7 | 7 | N | 5.2 | MQ | kg/mm | 5.2 | 5.2 | 0.098 | 332.2212 | 603.5024 | 81.66% | 32.55768 | 59.14323
9 | 147 | 18 | N/a | No | Dense Graded | NS | NS | 2.72 | 4.99 | 12.01 | 19.78 | 35.86 | 49.54 | 67.84 | 78 | 95.19 | Calcium Carbonate (CaCo_3) | 80/100 | Penetration grade | 80/100 | No addition | No addition | N/a | N/a | N/a | N/a | N/a | N/a | N/a | N/a | N/a | N/a | N/a | N/a | N/a | N/a | N/a | N/a | N/a | MQ | kg/mm | 5.2 | N/a | 0.098 | 332.2212 | N/a | N/a | 32.55768 | #VALUE!
10 | 153 | 19 | PE06 | Yes | Dense Graded | NS | 1.22 | 2.71 | 5.96 | 12.5 | 23.11 | 43.02 | 56.98 | 68.6 | 80.38 | 100 | NS | 85/100 | Penetration grade | 85/100 | LDPE | PE | Physical | Pellets | NS | NS | Wet | No | N/a | 185 | NS | bitumen content | No | No | No | 6 | 6 | Y | No Compare | MQ | Kg/mm | No Compare | 5.2 | 0.098 | No Compare | 369.3939 | No Compare | #VALUE! | 36.20061
10 | 158 | 20 | WPE12 | Yes | Dense Graded | NS | 1.22 | 2.71 | 5.96 | 12.5 | 23.11 | 43.02 | 56.98 | 68.6 | 80.38 | 100 | NS | 85/100 | Penetration grade | 85/100 | PE | PE | Physical | Shredded | NS | NS | Dry | No | NS | NS | NS | bitumen content | No | No | No | 12 | 12 | Y | No Compare | MQ | Kg/mm | No Compare | 5.5 | 0.098 | No Compare | 371.4706 | No Compare | #VALUE! | 36.40412
10 | 163 | 21 | Control AP-5 | No | Dense Graded | NS | 1.22 | 2.71 | 5.96 | 12.5 | 23.11 | 43.02 | 56.98 | 68.6 | 80.38 | 100 | NS | 60/70 | Penetration grade | 60/70 | No addition | No addition | N/a | N/a | N/a | N/a | N/a | N/a | N/a | N/a | N/a | N/a | N/a | N/a | N/a | N/a | N/a | N/a | N/a | MQ | Kg/mm | 5.1 | N/a | 0.098 | 363.4483 | No Compare | No Compare | 35.61793 | #VALUE!
18 | 177 | 22 | - | Yes | NS | Granite | NS | NS | 33.27 | 35.94 | 38.6 | 57.46 | 68.15 | 84.21 | 95.1 | 100 | Stone dust | 80/100 | Penetration grade | 80/100 | PE | PE | Physical | Shredded | Fine | 1.48 | Wet | No | NS | 265 | NS | bitumen content | No | Yes | No | 2.5 | 2.5 | N | 6.825 | MQ | N/mm | 7 | 7 | 0.001 | 1268.571 | 1833.333 | 44.52% | 1.268571 | 1.833333
18 | 178 | 23 | - | Yes | NS | Granite | NS | NS | 33.27 | 35.94 | 38.6 | 57.46 | 68.15 | 84.21 | 95.1 | 100 | Stone dust | 80/100 | Penetration grade | 80/100 | PE | PE | Physical | Shredded | Fine | 1.48 | Wet | No | NS | 265 | NS | bitumen content | No | Yes | No | 5 | 5 | N | 6.65 | MQ | N/mm | 7 | 7 | 0.001 | 1268.571 | 2219.355 | 74.95% | 1.268571 | 2.219355
18 | 179 | 24 | - | Yes | NS | Granite | NS | NS | 33.27 | 35.94 | 38.6 | 57.46 | 68.15 | 84.21 | 95.1 | 100 | Stone dust | 80/100 | Penetration grade | 80/100 | PE | PE | Physical | Shredded | Fine | 1.48 | Wet | No | NS | 265 | NS | bitumen content | No | Yes | No | 7.5 | 7.5 | N | 6.475 | MQ | N/mm | 7 | 7 | 0.001 | 1268.571 | 2443.333 | 92.61% | 1.268571 | 2.443333
18 | 180 | 25 | - | Yes | NS | Granite | NS | NS | 33.27 | 35.94 | 38.6 | 57.46 | 68.15 | 84.21 | 95.1 | 100 | Stone dust | 80/100 | Penetration grade | 80/100 | PE | PE | Physical | Shredded | Fine | 1.48 | Wet | No | NS | 265 | NS | bitumen content | No | Yes | No | 10 | 10 | N | 6.3 | MQ | N/mm | 7 | 7 | 0.001 | 1268.571 | 2951.613 | 132.7% | 1.268571 | 2.951613
18 | 181 | 26 | - | Yes | NS | Granite | NS | NS | 33.27 | 35.94 | 38.6 | 57.46 | 68.15 | 84.21 | 95.1 | 100 | Stone dust | 80/100 | Penetration grade | 80/100 | PE | PE | Physical | Shredded | Fine | 1.48 | Wet | No | NS | 265 | NS | bitumen content | No | Yes | No | 12.5 | 12.5 | N | 6.12 | MQ | N/mm | 7 | 7 | 0.001 | 1268.571 | 3165.517 | 149.5% | 1.268571 | 3.165517
18 | 182 | 27 | - | Yes | NS | Granite | NS | NS | 33.27 | 35.94 | 38.6 | 57.46 | 68.15 | 84.21 | 95.1 | 100 | Stone dust | 80/100 | Penetration grade | 80/100 | PE | PE | Physical | Shredded | Fine | 1.48 | Wet | No | NS | 265 | NS | bitumen content | No | Yes | No | 15 | 15 | N | 5.95 | MQ | N/mm | 7 | 7 | 0.001 | 1268.571 | 3178.571 | 150.6% | 1.268571 | 3.178571
18 | 193 | 28 | - | No | NS | Granite | NS | NS | 33.27 | 35.94 | 38.6 | 57.46 | 68.15 | 84.21 | 95.1 | 100 | Stone dust | 80/100 | Penetration grade | 80/100 | No addition | No addition | N/a | N/a | N/a | N/a | N/a | N/a | N/a | N/a | N/a | N/a | N/a | N/a | N/a | N/a | N/a | N/a | N/a | MQ | N/mm | 4 | N/a | 0.001 | 555.76 | N/a | N/a | 0.55576 | #VALUE!
18 | 194 | 29 | - | No | NS | Granite | NS | NS | 33.27 | 35.94 | 38.6 | 57.46 | 68.15 | 84.21 | 95.1 | 100 | Stone dust | 80/100 | Penetration grade | 80/100 | No addition | No addition | N/a | N/a | N/a | N/a | N/a | N/a | N/a | N/a | N/a | N/a | N/a | N/a | N/a | N/a | N/a | N/a | N/a | MQ | N/mm | 5 | N/a | 0.001 | 669.44 | N/a | N/a | 0.66944 | #VALUE!
18 | 195 | 30 | - | No | NS | Granite | NS | NS | 33.27 | 35.94 | 38.6 | 57.46 | 68.15 | 84.21 | 95.1 | 100 | Stone dust | 80/100 | Penetration grade | 80/100 | No addition | No addition | N/a | N/a | N/a | N/a | N/a | N/a | N/a | N/a | N/a | N/a | N/a | N/a | N/a | N/a | N/a | N/a | N/a | MQ | N/mm | 6 | N/a | 0.001 | 1211.953 | N/a | N/a | 1.211953 | #VALUE!
18 | 196 | 31 | - | No | NS | Granite | NS | NS | 33.27 | 35.94 | 38.6 | 57.46 | 68.15 | 84.21 | 95.1 | 100 | Stone dust | 80/100 | Penetration grade | 80/100 | No addition | No addition | N/a | N/a | N/a | N/a | N/a | N/a | N/a | N/a | N/a | N/a | N/a | N/a | N/a | N/a | N/a | N/a | N/a | MQ | N/mm | 7 | N/a | 0.001 | 1271.457 | N/a | N/a | 1.271457 | #VALUE!
18 | 197 | 32 | - | No | NS | Granite | NS | NS | 33.27 | 35.94 | 38.6 | 57.46 | 68.15 | 84.21 | 95.1 | 100 | Stone dust | 80/100 | Penetration grade | 80/100 | No addition | No addition | N/a | N/a | N/a | N/a | N/a | N/a | N/a | N/a | N/a | N/a | N/a | N/a | N/a | N/a | N/a | N/a | N/a | MQ | N/mm | 8 | N/a | 0.001 | 402.3059 | N/a | N/a | 0.4023059 | #VALUE!
20 | 384 | 33 | - | Yes | SMA | NS | NS | NS | NS | 21.59 | 22.82 | 36.78 | 53.99 | 89.93 | 100 | 100 | NS | 80/100 | Penetration grade | 80/100 | PET | PET | Physical | Shredded | Fine | 2.36 | Dry | No | N/a | 160 | NS | aggregate content | No | No | No | 0.2 | 4 | N | 5 | MQ | KN/mm | 5 | 5 | 1 | 2.878378 | 2.677812 | -6.968% | 2.878378 | 2.677812
20 | 385 | 34 | - | Yes | SMA | NS | NS | NS | NS | 21.59 | 22.82 | 36.78 | 53.99 | 89.93 | 100 | 100 | NS | 80/100 | Penetration grade | 80/100 | PET | PET | Physical | Shredded | Fine | 2.36 | Dry | No | N/a | 160 | NS | aggregate content | No | No | No | 0.4 | 8 | N | 5 | MQ | KN/mm | 5 | 5 | 1 | 2.878378 | 2.502703 | -13.05% | 2.878378 | 2.502703
20 | 386 | 35 | - | Yes | SMA | NS | NS | NS | NS | 21.59 | 22.82 | 36.78 | 53.99 | 89.93 | 100 | 100 | NS | 80/100 | Penetration grade | 80/100 | PET | PET | Physical | Shredded | Fine | 2.36 | Dry | No | N/a | 160 | NS | aggregate content | No | No | No | 0.6 | 12 | N | 5 | MQ | KN/mm | 5 | 5 | 1 | 2.878378 | 2.426357 | -15.7% | 2.878378 | 2.426357
20 | 387 | 36 | - | Yes | SMA | NS | NS | NS | NS | 21.59 | 22.82 | 36.78 | 53.99 | 89.93 | 100 | 100 | NS | 80/100 | Penetration grade | 80/100 | PET | PET | Physical | Shredded | Fine | 2.36 | Dry | No | N/a | 160 | NS | aggregate content | No | No | No | 0.8 | 16 | N | 5 | MQ | KN/mm | 5 | 5 | 1 | 2.878378 | 1.949561 | -32.27% | 2.878378 | 1.949561
20 | 388 | 37 | - | Yes | SMA | NS | NS | NS | NS | 21.59 | 22.82 | 36.78 | 53.99 | 89.93 | 100 | 100 | NS | 80/100 | Penetration grade | 80/100 | PET | PET | Physical | Shredded | Fine | 2.36 | Dry | No | N/a | 160 | NS | aggregate content | No | No | No | 1 | 20 | N | 5 | MQ | KN/mm | 5 | 5 | 1 | 2.878378 | 1.896552 | -34.11% | 2.878378 | 1.896552
20 | 389 | 38 | - | Yes | SMA | NS | NS | NS | NS | 21.59 | 22.82 | 36.78 | 53.99 | 89.93 | 100 | 100 | NS | 80/100 | Penetration grade | 80/100 | PET | PET | Physical | Shredded | Fine | 2.36 | Dry | No | N/a | 160 | NS | aggregate content | No | No | No | 0.2 | 3.636364 | N | 5.5 | MQ | KN/mm | 5.5 | 5.5 | 1 | 2.738411 | 2.472934 | -9.695% | 2.738411 | 2.472934
20 | 390 | 39 | - | Yes | SMA | NS | NS | NS | NS | 21.59 | 22.82 | 36.78 | 53.99 | 89.93 | 100 | 100 | NS | 80/100 | Penetration grade | 80/100 | PET | PET | Physical | Shredded | Fine | 2.36 | Dry | No | N/a | 160 | NS | aggregate content | No | No | No | 0.4 | 7.272727 | N | 5.5 | MQ | KN/mm | 5.5 | 5.5 | 1 | 2.738411 | 2.101617 | -23.25% | 2.738411 | 2.101617
20 | 391 | 40 | - | Yes | SMA | NS | NS | NS | NS | 21.59 | 22.82 | 36.78 | 53.99 | 89.93 | 100 | 100 | NS | 80/100 | Penetration grade | 80/100 | PET | PET | Physical | Shredded | Fine | 2.36 | Dry | No | N/a | 160 | NS | aggregate content | No | No | No | 0.6 | 10.90909 | N | 5.5 | MQ | KN/mm | 5.5 | 5.5 | 1 | 2.738411 | 1.792339 | -34.55% | 2.738411 | 1.792339
20 | 392 | 41 | - | Yes | SMA | NS | NS | NS | NS | 21.59 | 22.82 | 36.78 | 53.99 | 89.93 | 100 | 100 | NS | 80/100 | Penetration grade | 80/100 | PET | PET | Physical | Shredded | Fine | 2.36 | Dry | No | N/a | 160 | NS | aggregate content | No | No | No | 0.8 | 14.54545 | N | 5.5 | MQ | KN/mm | 5.5 | 5.5 | 1 | 2.738411 | 1.66092 | -39.35% | 2.738411 | 1.66092
20 | 393 | 42 | - | Yes | SMA | NS | NS | NS | NS | 21.59 | 22.82 | 36.78 | 53.99 | 89.93 | 100 | 100 | NS | 80/100 | Penetration grade | 80/100 | PET | PET | Physical | Shredded | Fine | 2.36 | Dry | No | N/a | 160 | NS | aggregate content | No | No | No | 1 | 18.18182 | N | 5.5 | MQ | KN/mm | 5.5 | 5.5 | 1 | 2.738411 | 1.657033 | -39.49% | 2.738411 | 1.657033
20 | 394 | 43 | - | Yes | SMA | NS | NS | NS | NS | 21.59 | 22.82 | 36.78 | 53.99 | 89.93 | 100 | 100 | NS | 80/100 | Penetration grade | 80/100 | PET | PET | Physical | Shredded | Fine | 2.36 | Dry | No | N/a | 160 | NS | aggregate content | No | No | No | 0.2 | 3.333333 | N | 6 | MQ | KN/mm | 6 | 6 | 1 | 2.176309 | 2.016746 | -7.332% | 2.176309 | 2.016746
20 | 395 | 44 | - | Yes | SMA | NS | NS | NS | NS | 21.59 | 22.82 | 36.78 | 53.99 | 89.93 | 100 | 100 | NS | 80/100 | Penetration grade | 80/100 | PET | PET | Physical | Shredded | Fine | 2.36 | Dry | No | N/a | 160 | NS | aggregate content | No | No | No | 0.4 | 6.666667 | N | 6 | MQ | KN/mm | 6 | 6 | 1 | 2.176309 | 1.941685 | -10.78% | 2.176309 | 1.941685
20 | 396 | 45 | - | Yes | SMA | NS | NS | NS | NS | 21.59 | 22.82 | 36.78 | 53.99 | 89.93 | 100 | 100 | NS | 80/100 | Penetration grade | 80/100 | PET | PET | Physical | Shredded | Fine | 2.36 | Dry | No | N/a | 160 | NS | aggregate content | No | No | No | 0.6 | 10 | N | 6 | MQ | KN/mm | 6 | 6 | 1 | 2.176309 | 1.805907 | -17.02% | 2.176309 | 1.805907
20 | 397 | 46 | - | Yes | SMA | NS | NS | NS | NS | 21.59 | 22.82 | 36.78 | 53.99 | 89.93 | 100 | 100 | NS | 80/100 | Penetration grade | 80/100 | PET | PET | Physical | Shredded | Fine | 2.36 | Dry | No | N/a | 160 | NS | aggregate content | No | No | No | 0.8 | 13.33333 | N | 6 | MQ | KN/mm | 6 | 6 | 1 | 2.176309 | 1.559199 | -28.36% | 2.176309 | 1.559199
20 | 398 | 47 | - | Yes | SMA | NS | NS | NS | NS | 21.59 | 22.82 | 36.78 | 53.99 | 89.93 | 100 | 100 | NS | 80/100 | Penetration grade | 80/100 | PET | PET | Physical | Shredded | Fine | 2.36 | Dry | No | N/a | 160 | NS | aggregate content | No | No | No | 1 | 16.66667 | N | 6 | MQ | KN/mm | 6 | 6 | 1 | 2.176309 | 1.552239 | -28.68% | 2.176309 | 1.552239
20 | 399 | 48 | - | Yes | SMA | NS | NS | NS | NS | 21.59 | 22.82 | 36.78 | 53.99 | 89.93 | 100 | 100 | NS | 80/100 | Penetration grade | 80/100 | PET | PET | Physical | Shredded | Fine | 2.36 | Dry | No | N/a | 160 | NS | aggregate content | No | No | No | 0.2 | 3.076923 | N | 6.5 | MQ | KN/mm | 6.5 | 6.5 | 1 | 2.247887 | 1.732632 | -22.92% | 2.247887 | 1.732632
20 | 400 | 49 | - | Yes | SMA | NS | NS | NS | NS | 21.59 | 22.82 | 36.78 | 53.99 | 89.93 | 100 | 100 | NS | 80/100 | Penetration grade | 80/100 | PET | PET | Physical | Shredded | Fine | 2.36 | Dry | No | N/a | 160 | NS | aggregate content | No | No | No | 0.4 | 6.153846 | N | 6.5 | MQ | KN/mm | 6.5 | 6.5 | 1 | 2.247887 | 1.889371 | -15.95% | 2.247887 | 1.889371
20 | 401 | 50 | - | Yes | SMA | NS | NS | NS | NS | 21.59 | 22.82 | 36.78 | 53.99 | 89.93 | 100 | 100 | NS | 80/100 | Penetration grade | 80/100 | PET | PET | Physical | Shredded | Fine | 2.36 | Dry | No | N/a | 160 | NS | aggregate content | No | No | No | 0.6 | 9.230769 | N | 6.5 | MQ | KN/mm | 6.5 | 6.5 | 1 | 2.247887 | 1.631086 | -27.44% | 2.247887 | 1.631086
20 | 402 | 51 | - | Yes | SMA | NS | NS | NS | NS | 21.59 | 22.82 | 36.78 | 53.99 | 89.93 | 100 | 100 | NS | 80/100 | Penetration grade | 80/100 | PET | PET | Physical | Shredded | Fine | 2.36 | Dry | No | N/a | 160 | NS | aggregate content | No | No | No | 0.8 | 12.30769 | N | 6.5 | MQ | KN/mm | 6.5 | 6.5 | 1 | 2.247887 | 1.567857 | -30.25% | 2.247887 | 1.567857
20 | 403 | 52 | - | Yes | SMA | NS | NS | NS | NS | 21.59 | 22.82 | 36.78 | 53.99 | 89.93 | 100 | 100 | NS | 80/100 | Penetration grade | 80/100 | PET | PET | Physical | Shredded | Fine | 2.36 | Dry | No | N/a | 160 | NS | aggregate content | No | No | No | 1 | 15.38462 | N | 6.5 | MQ | KN/mm | 6.5 | 6.5 | 1 | 2.247887 | 1.488576 | -33.78% | 2.247887 | 1.488576
20 | 404 | 53 | - | Yes | SMA | NS | NS | NS | NS | 21.59 | 22.82 | 36.78 | 53.99 | 89.93 | 100 | 100 | NS | 80/100 | Penetration grade | 80/100 | PET | PET | Physical | Shredded | Fine | 2.36 | Dry | No | N/a | 160 | NS | aggregate content | No | No | No | 0.2 | 2.857143 | N | 7 | MQ | KN/mm | 7 | 7 | 1 | 1.617834 | 1.726087 | 6.691% | 1.617834 | 1.726087
20 | 405 | 54 | - | Yes | SMA | NS | NS | NS | NS | 21.59 | 22.82 | 36.78 | 53.99 | 89.93 | 100 | 100 | NS | 80/100 | Penetration grade | 80/100 | PET | PET | Physical | Shredded | Fine | 2.36 | Dry | No | N/a | 160 | NS | aggregate content | No | No | No | 0.4 | 5.714286 | N | 7 | MQ | KN/mm | 7 | 7 | 1 | 1.617834 | 1.661568 | 2.703% | 1.617834 | 1.661568
20 | 406 | 55 | - | Yes | SMA | NS | NS | NS | NS | 21.59 | 22.82 | 36.78 | 53.99 | 89.93 | 100 | 100 | NS | 80/100 | Penetration grade | 80/100 | PET | PET | Physical | Shredded | Fine | 2.36 | Dry | No | N/a | 160 | NS | aggregate content | No | No | No | 0.6 | 8.571429 | N | 7 | MQ | KN/mm | 7 | 7 | 1 | 1.617834 | 1.533929 | -5.186% | 1.617834 | 1.533929
20 | 407 | 56 | - | Yes | SMA | NS | NS | NS | NS | 21.59 | 22.82 | 36.78 | 53.99 | 89.93 | 100 | 100 | NS | 80/100 | Penetration grade | 80/100 | PET | PET | Physical | Shredded | Fine | 2.36 | Dry | No | N/a | 160 | NS | aggregate content | No | No | No | 0.8 | 11.42857 | N | 7 | MQ | KN/mm | 7 | 7 | 1 | 1.617834 | 1.658041 | 2.485% | 1.617834 | 1.658041
20 | 408 | 57 | - | Yes | SMA | NS | NS | NS | NS | 21.59 | 22.82 | 36.78 | 53.99 | 89.93 | 100 | 100 | NS | 80/100 | Penetration grade | 80/100 | PET | PET | Physical | Shredded | Fine | 2.36 | Dry | No | N/a | 160 | NS | aggregate content | No | No | No | 1 | 14.28571 | N | 7 | MQ | KN/mm | 7 | 7 | 1 | 1.617834 | 1.42053 | -12.2% | 1.617834 | 1.42053
20 | 439 | 58 | - | No | SMA | NS | NS | NS | NS | 21.59 | 22.82 | 36.78 | 53.99 | 89.93 | 100 | 100 | NS | 80/100 | Penetration grade | 80/100 | No addition | No addition | N/a | N/a | N/a | N/a | N/a | N/a | N/a | N/a | N/a | N/a | N/a | N/a | N/a | N/a | N/a | N/a | N/a | MQ | KN/mm | 5 | N/a | 1 | 2.878378 | N/a | N/a | 2.878378 | #VALUE!
20 | 440 | 59 | - | No | SMA | NS | NS | NS | NS | 21.59 | 22.82 | 36.78 | 53.99 | 89.93 | 100 | 100 | NS | 80/100 | Penetration grade | 80/100 | No addition | No addition | N/a | N/a | N/a | N/a | N/a | N/a | N/a | N/a | N/a | N/a | N/a | N/a | N/a | N/a | N/a | N/a | N/a | MQ | KN/mm | 5.5 | N/a | 1 | 2.738411 | N/a | N/a | 2.738411 | #VALUE!
20 | 441 | 60 | - | No | SMA | NS | NS | NS | NS | 21.59 | 22.82 | 36.78 | 53.99 | 89.93 | 100 | 100 | NS | 80/100 | Penetration grade | 80/100 | No addition | No addition | N/a | N/a | N/a | N/a | N/a | N/a | N/a | N/a | N/a | N/a | N/a | N/a | N/a | N/a | N/a | N/a | N/a | MQ | KN/mm | 6 | N/a | 1 | 2.176309 | N/a | N/a | 2.176309 | #VALUE!
20 | 442 | 61 | - | No | SMA | NS | NS | NS | NS | 21.59 | 22.82 | 36.78 | 53.99 | 89.93 | 100 | 100 | NS | 80/100 | Penetration grade | 80/100 | No addition | No addition | N/a | N/a | N/a | N/a | N/a | N/a | N/a | N/a | N/a | N/a | N/a | N/a | N/a | N/a | N/a | N/a | N/a | MQ | KN/mm | 6.5 | N/a | 1 | 2.247887 | N/a | N/a | 2.247887 | #VALUE!
20 | 443 | 62 | - | No | SMA | NS | NS | NS | NS | 21.59 | 22.82 | 36.78 | 53.99 | 89.93 | 100 | 100 | NS | 80/100 | Penetration grade | 80/100 | No addition | No addition | N/a | N/a | N/a | N/a | N/a | N/a | N/a | N/a | N/a | N/a | N/a | N/a | N/a | N/a | N/a | N/a | N/a | MQ | KN/mm | 7 | N/a | 1 | 1.617834 | N/a | N/a | 1.617834 | #VALUE!
29 | 444 | 63 | - | Yes | NS | NS | 0.56 | NS | 9 | 13.5 | 14 | 20 | 31.5 | 77.5 | 100 | 100 | NS | 80/100 | Penetration grade | 80/100 | PET | PET | Physical | Shredded | Fine | 2.36 | Dry | No | N/a | 160 | NS | aggregate content | No | No | No | 0.1 | 1.477105 | N | 6.77 | MQ | KN/mm | 6.77 | 6.77 | 1 | 2.18 | 2.1 | -0.03669725 | 2.18 | 2.1
29 | 445 | 64 | - | Yes | NS | NS | 0.56 | NS | 9 | 13.5 | 14 | 20 | 31.5 | 77.5 | 100 | 100 | NS | 80/100 | Penetration grade | 80/100 | PET | PET | Physical | Shredded | Fine | 2.36 | Dry | No | N/a | 160 | NS | aggregate content | No | No | No | 0.2 | 2.95421 | N | 6.77 | MQ | KN/mm | 6.77 | 6.77 | 1 | 2.18 | 2.01 | -0.07798165 | 2.18 | 2.01
29 | 446 | 65 | - | Yes | NS | NS | 0.56 | NS | 9 | 13.5 | 14 | 20 | 31.5 | 77.5 | 100 | 100 | NS | 80/100 | Penetration grade | 80/100 | PET | PET | Physical | Shredded | Fine | 2.36 | Dry | No | N/a | 160 | NS | aggregate content | No | No | No | 0.3 | 4.431315 | N | 6.77 | MQ | KN/mm | 6.77 | 6.77 | 1 | 2.18 | 1.96 | -0.1009174 | 2.18 | 1.96
29 | 447 | 66 | - | Yes | NS | NS | 0.56 | NS | 9 | 13.5 | 14 | 20 | 31.5 | 77.5 | 100 | 100 | NS | 80/100 | Penetration grade | 80/100 | PET | PET | Physical | Shredded | Fine | 2.36 | Dry | No | N/a | 160 | NS | aggregate content | No | No | No | 0.4 | 5.908419 | N | 6.77 | MQ | KN/mm | 6.77 | 6.77 | 1 | 2.18 | 1.94 | -0.1100917 | 2.18 | 1.94
29 | 448 | 67 | - | Yes | NS | NS | 0.56 | NS | 9 | 13.5 | 14 | 20 | 31.5 | 77.5 | 100 | 100 | NS | 80/100 | Penetration grade | 80/100 | PET | PET | Physical | Shredded | Fine | 2.36 | Dry | No | N/a | 160 | NS | aggregate content | No | No | No | 0.5 | 7.385524 | N | 6.77 | MQ | KN/mm | 6.77 | 6.77 | 1 | 2.18 | 1.85 | -0.1513761 | 2.18 | 1.85
29 | 449 | 68 | - | Yes | NS | NS | 0.56 | NS | 9 | 13.5 | 14 | 20 | 31.5 | 77.5 | 100 | 100 | NS | 80/100 | Penetration grade | 80/100 | PET | PET | Physical | Shredded | Fine | 2.36 | Dry | No | N/a | 160 | NS | aggregate content | No | No | No | 0.6 | 8.862629 | N | 6.77 | MQ | KN/mm | 6.77 | 6.77 | 1 | 2.18 | 1.8 | -0.1743119 | 2.18 | 1.8
29 | 450 | 69 | - | Yes | NS | NS | 0.56 | NS | 9 | 13.5 | 14 | 20 | 31.5 | 77.5 | 100 | 100 | NS | 80/100 | Penetration grade | 80/100 | PET | PET | Physical | Shredded | Fine | 2.36 | Dry | No | N/a | 160 | NS | aggregate content | No | No | No | 0.7 | 10.33973 | N | 6.77 | MQ | KN/mm | 6.77 | 6.77 | 1 | 2.18 | 1.65 | -0.2431193 | 2.18 | 1.65
29 | 451 | 70 | - | Yes | NS | NS | 0.56 | NS | 9 | 13.5 | 14 | 20 | 31.5 | 77.5 | 100 | 100 | NS | 80/100 | Penetration grade | 80/100 | PET | PET | Physical | Shredded | Fine | 2.36 | Dry | No | N/a | 160 | NS | aggregate content | No | No | No | 0.8 | 11.81684 | N | 6.77 | MQ | KN/mm | 6.77 | 6.77 | 1 | 2.18 | 1.56 | -0.2844037 | 2.18 | 1.56
29 | 452 | 71 | - | Yes | NS | NS | 0.56 | NS | 9 | 13.5 | 14 | 20 | 31.5 | 77.5 | 100 | 100 | NS | 80/100 | Penetration grade | 80/100 | PET | PET | Physical | Shredded | Fine | 2.36 | Dry | No | N/a | 160 | NS | aggregate content | No | No | No | 0.9 | 13.29394 | N | 6.77 | MQ | KN/mm | 6.77 | 6.77 | 1 | 2.18 | 1.56 | -0.2844037 | 2.18 | 1.56
29 | 453 | 72 | - | Yes | NS | NS | 0.56 | NS | 9 | 13.5 | 14 | 20 | 31.5 | 77.5 | 100 | 100 | NS | 80/100 | Penetration grade | 80/100 | PET | PET | Physical | Shredded | Fine | 2.36 | Dry | No | N/a | 160 | NS | aggregate content | No | No | No | 1 | 14.77105 | N | 6.77 | MQ | KN/mm | 6.77 | 6.77 | 1 | 2.18 | 1.54 | -0.293578 | 2.18 | 1.54
29 | 464 | 73 | - | No | NS | NS | 0.56 | NS | 9 | 13.5 | 14 | 20 | 31.5 | 77.5 | 100 | 100 | NS | 80/100 | Penetration grade | 80/100 | No addition | No addition | N/a | N/a | N/a | N/a | N/a | N/a | N/a | N/a | N/a | N/a | N/a | N/a | N/a | N/a | N/a | N/a | N/a | MQ | KN/mm | 6.77 | N/a | 1 | 2.18 | N/a | N/a | 2.18 | #VALUE!
37 | 482 | 74 | 2%SBF | Yes | Dense Graded | Granite | NS | NS | 5.98 | 16.28 | 21.25 | 38.8 | 54.83 | 69.97 | 81.42 | 100 | Limestone | AC-30 | Viscosity grade | 80/100 | PE | PE | Physical | Shredded | Coarse | 5 | Dry | No | N/a | 160 | N/a | total mixture | No | No | No | 2 | 40 | N | 5 | MQ | Kn/mm | 5 | 5 | 1 | 2.803571 | 3.118644 | 11.24% | 2.803571 | 3.118644
37 | 483 | 75 | 4%SBF | Yes | Dense Graded | Granite | NS | NS | 5.98 | 16.28 | 21.25 | 38.8 | 54.83 | 69.97 | 81.42 | 100 | Limestone | AC-30 | Viscosity grade | 80/100 | PE | PE | Physical | Shredded | Coarse | 5 | Dry | No | N/a | 160 | N/a | total mixture | No | No | No | 4 | 80 | N | 5 | MQ | Kn/mm | 5 | 5 | 1 | 2.803571 | 2.382716 | -15.01% | 2.803571 | 2.382716
37 | 484 | 76 | 6%SBF | Yes | Dense Graded | Granite | NS | NS | 5.98 | 16.28 | 21.25 | 38.8 | 54.83 | 69.97 | 81.42 | 100 | Limestone | AC-30 | Viscosity grade | 80/100 | PE | PE | Physical | Shredded | Coarse | 5 | Dry | No | N/a | 160 | N/a | total mixture | No | No | No | 6 | 120 | N | 5 | MQ | Kn/mm | 5 | 5 | 1 | 2.803571 | 2.639535 | -5.851% | 2.803571 | 2.639535
37 | 485 | 77 | 2%SBP | Yes | Dense Graded | Granite | NS | NS | 5.98 | 16.28 | 21.25 | 38.8 | 54.83 | 69.97 | 81.42 | 100 | Limestone | AC-30 | Viscosity grade | 80/100 | PE | PE | Physical | Pellets | Coarse | 4 | Dry | No | N/a | 160 | N/a | total mixture | Yes | No | No | 2 | 40 | N | 5 | MQ | Kn/mm | 5 | 5 | 1 | No Compare | 2.492754 | No Compare | #VALUE! | 2.492754
37 | 486 | 78 | 4%SBP | Yes | Dense Graded | Granite | NS | NS | 5.98 | 16.28 | 21.25 | 38.8 | 54.83 | 69.97 | 81.42 | 100 | Limestone | AC-30 | Viscosity grade | 80/100 | PE | PE | Physical | Pellets | Coarse | 4 | Dry | No | N/a | 160 | N/a | total mixture | Yes | No | No | 4 | 80 | N | 5 | MQ | Kn/mm | 5 | 5 | 1 | No Compare | 2.697368 | No Compare | #VALUE! | 2.697368
37 | 487 | 79 | 6%SBP | Yes | Dense Graded | Granite | NS | NS | 5.98 | 16.28 | 21.25 | 38.8 | 54.83 | 69.97 | 81.42 | 100 | Limestone | AC-30 | Viscosity grade | 80/100 | PE | PE | Physical | Pellets | Coarse | 4 | Dry | No | N/a | 160 | N/a | total mixture | Yes | No | No | 6 | 120 | N | 5 | MQ | Kn/mm | 5 | 5 | 1 | No Compare | 2.512195 | No Compare | #VALUE! | 2.512195
37 | 488 | 80 | 2%PP | Yes | Dense Graded | Granite | NS | NS | 5.98 | 16.28 | 21.25 | 38.8 | 54.83 | 69.97 | 81.42 | 100 | Limestone | AC-30 | Viscosity grade | 80/100 | PP | PP | Physical | Pellets | Coarse | 7.5 | Dry | No | N/a | 160 | N/a | total mixture | Yes | No | No | 2 | 40 | N | 5 | MQ | Kn/mm | 5 | 5 | 1 | No Compare | 1.255639 | No Compare | #VALUE! | 1.255639
37 | 489 | 81 | 4%PP | Yes | Dense Graded | Granite | NS | NS | 5.98 | 16.28 | 21.25 | 38.8 | 54.83 | 69.97 | 81.42 | 100 | Limestone | AC-30 | Viscosity grade | 80/100 | PP | PP | Physical | Pellets | Coarse | 7.5 | Dry | No | N/a | 160 | N/a | total mixture | Yes | No | No | 4 | 80 | N | 5 | MQ | Kn/mm | 5 | 5 | 1 | No Compare | 1.207207 | No Compare | #VALUE! | 1.207207
37 | 490 | 82 | 6%PP | Yes | Dense Graded | Granite | NS | NS | 5.98 | 16.28 | 21.25 | 38.8 | 54.83 | 69.97 | 81.42 | 100 | Limestone | AC-30 | Viscosity grade | 80/100 | PP | PP | Physical | Pellets | Coarse | 7.5 | Dry | No | N/a | 160 | N/a | total mixture | Yes | No | No | 6 | 120 | N | 5 | MQ | Kn/mm | 5 | 5 | 1 | No Compare | 1.10101 | No Compare | #VALUE! | 1.10101
37 | 523 | 83 | - | No | Dense Graded | Granite | NS | NS | 5.98 | 16.28 | 21.25 | 38.8 | 54.83 | 69.97 | 81.42 | 100 | Limestone | AC-30 | Viscosity grade | 80/100 | No addition | No addition | N/a | N/a | N/a | N/a | N/a | N/a | N/a | N/a | N/a | N/a | N/a | N/a | N/a | N/a | N/a | N/a | N/a | MQ | Kn/mm | 5 | N/a | 1 | 2.8 | N/a | N/a | 2.8 | #VALUE!
38 | 537 | 84 | 2%WRP | Yes | Dense Graded | Granite | NS | NS | 5.98 | 16.28 | 21.25 | 38.8 | 54.83 | 69.97 | 81.42 | 100 | Limestone | AC-30 | Viscosity grade | 80/100 | PE | PE | Physical | Shredded | Coarse | 8 | Wet | No | 11000 | 160 | 0.33 | bitumen content | No | No | No | 2 | 2 | N | 4.9 | MQ | Kn/mm | 4.9 | 4.9 | 1 | 2.60596 | 2.506494 | -3.817% | 2.60596 | 2.506494
38 | 538 | 85 | 3%WRP | Yes | Dense Graded | Granite | NS | NS | 5.98 | 16.28 | 21.25 | 38.8 | 54.83 | 69.97 | 81.42 | 100 | Limestone | AC-30 | Viscosity grade | 80/100 | PE | PE | Physical | Shredded | Coarse | 8 | Wet | No | 11000 | 160 | 0.33 | bitumen content | No | No | No | 3 | 3 | N | 4.9 | MQ | Kn/mm | 4.9 | 4.9 | 1 | 2.60596 | 1.460449 | -43.96% | 2.60596 | 1.460449
38 | 539 | 86 | 2%DRP | Yes | Dense Graded | Granite | NS | NS | 5.98 | 16.28 | 21.25 | 38.8 | 54.83 | 69.97 | 81.42 | 100 | Limestone | AC-30 | Viscosity grade | 80/100 | PE | PE | Physical | Shredded | Coarse | 8 | Dry | No | NS | 160 | NS | total mixture | No | No | No | 2 | 40.81633 | N | 4.9 | MQ | Kn/mm | 4.9 | 4.9 | 1 | 2.60596 | 3.132428 | 20.2% | 2.60596 | 3.132428
38 | 540 | 87 | 4%DRP | Yes | Dense Graded | Granite | NS | NS | 5.98 | 16.28 | 21.25 | 38.8 | 54.83 | 69.97 | 81.42 | 100 | Limestone | AC-30 | Viscosity grade | 80/100 | PE | PE | Physical | Shredded | Coarse | 8 | Dry | No | NS | 160 | NS | total mixture | No | No | No | 4 | 81.63265 | N | 4.9 | MQ | Kn/mm | 4.9 | 4.9 | 1 | 2.60596 | 2.374233 | -8.892% | 2.60596 | 2.374233
38 | 541 | 88 | 6%DRP | Yes | Dense Graded | Granite | NS | NS | 5.98 | 16.28 | 21.25 | 38.8 | 54.83 | 69.97 | 81.42 | 100 | Limestone | AC-30 | Viscosity grade | 80/100 | PE | PE | Physical | Shredded | Coarse | 8 | Dry | No | NS | 160 | NS | total mixture | No | No | No | 6 | 122.449 | N | 4.9 | MQ | Kn/mm | 4.9 | 4.9 | 1 | 2.60596 | 2.614499 | 0.3277% | 2.60596 | 2.614499
38 | 554 | 89 | - | No | Dense Graded | Granite | NS | NS | 5.98 | 16.28 | 21.25 | 38.8 | 54.83 | 69.97 | 81.42 | 100 | Limestone | AC-30 | Viscosity grade | 80/100 | No addition | No addition | N/a | N/a | N/a | N/a | N/a | N/a | N/a | N/a | N/a | N/a | N/a | N/a | N/a | N/a | N/a | N/a | N/a | MQ | Kn/mm | 4.9 | N/a | 1 | 2.61 | N/a | N/a | 2.61 | #VALUE!
50 | 602 | 90 | - | Yes | Dense Graded | Granite | NS | NS | 6 | 13 | NS | 43 | 59 | NS | 95 | 100 | NS | 60-70 | Penetration grade | 60/70 | PVC | PVC | Physical | Shredded | Fine | 0.297 | Wet | No | 3000 | 165 | 0.75 | bitumen content | No | No | No | 1 | 1 | Y | 5.63 | MQ | kN/mm | No Compare | 5.63 | 1 | No Compare | 4.87 | No Compare | #VALUE! | 4.87
50 | 603 | 91 | - | Yes | Dense Graded | Granite | NS | NS | 6 | 13 | NS | 43 | 59 | NS | 95 | 100 | NS | 60-70 | Penetration grade | 60/70 | PVC | PVC | Physical | Shredded | Fine | 0.297 | Wet | No | 3000 | 165 | 0.75 | bitumen content | No | No | No | 3 | 3 | Y | 5.52 | MQ | kN/mm | No Compare | 5.52 | 1 | No Compare | 5.69 | No Compare | #VALUE! | 5.69
50 | 604 | 92 | - | Yes | Dense Graded | Granite | NS | NS | 6 | 13 | NS | 43 | 59 | NS | 95 | 100 | NS | 60-70 | Penetration grade | 60/70 | PVC | PVC | Physical | Shredded | Fine | 0.297 | Wet | No | 3000 | 165 | 0.75 | bitumen content | No | No | No | 5 | 5 | Y | 5.31 | MQ | kN/mm | No Compare | 5.31 | 1 | No Compare | 6.65 | No Compare | #VALUE! | 6.65
50 | 607 | 93 | - | No | Dense Graded | Granite | NS | NS | 6 | 13 | NS | 43 | 59 | NS | 95 | 100 | NS | 60-70 | Penetration grade | 60/70 | No addition | No addition | N/a | N/a | N/a | N/a | N/a | N/a | N/a | N/a | N/a | N/a | N/a | N/a | N/a | N/a | N/a | N/a | N/a | MQ | kN/mm | 5.67 | N/a | 1 | 3.86 | N/a | N/a | 3.86 | #VALUE!
54 | 626 | 94 | - | Yes | NS | Granite | 2.1 | 2.59 | 5 | 13 | NS | 36 | 56 | NS | 95 | 100 | NS | 60/70 | Penetration grade | 60/70 | PET | PET | Physical | Fibers | Fine | 0.3 | Dry | No | NS | 140 | NS | bitumen content | No | No | No | 0.5 | 0.5 | N | 5.3 | MQ | Kg/mm | 5.3 | 5.3 | 0.098 | 435.4839 | 493.2143 | 13.26% | 42.67742 | 48.335
54 | 627 | 95 | - | Yes | NS | Granite | 2.1 | 2.59 | 5 | 13 | NS | 36 | 56 | NS | 95 | 100 | NS | 60/70 | Penetration grade | 60/70 | PET | PET | Physical | Fibers | Fine | 0.3 | Dry | No | NS | 140 | NS | bitumen content | No | No | No | 1 | 1 | N | 5.3 | MQ | Kg/mm | 5.3 | 5.3 | 0.098 | 435.4839 | 541.5385 | 24.35% | 42.67742 | 53.07077
54 | 628 | 96 | - | Yes | NS | Granite | 2.1 | 2.59 | 5 | 13 | NS | 36 | 56 | NS | 95 | 100 | NS | 60/70 | Penetration grade | 60/70 | PET | PET | Physical | Fibers | Fine | 0.3 | Dry | No | NS | 140 | NS | bitumen content | No | No | No | 1.5 | 1.5 | N | 5.3 | MQ | Kg/mm | 5.3 | 5.3 | 0.098 | 435.4839 | 552.8 | 26.94% | 42.67742 | 54.1744
54 | 629 | 97 | - | Yes | NS | Granite | 2.1 | 2.59 | 5 | 13 | NS | 36 | 56 | NS | 95 | 100 | NS | 60/70 | Penetration grade | 60/70 | PET | PET | Physical | Fibers | Fine | 0.3 | Dry | No | NS | 140 | NS | bitumen content | No | No | No | 2 | 2 | N | 5.3 | MQ | Kg/mm | 5.3 | 5.3 | 0.098 | 435.4839 | 576.9565 | 32.49% | 42.67742 | 56.54174
54 | 630 | 98 | - | Yes | NS | Granite | 2.1 | 2.59 | 5 | 13 | NS | 36 | 56 | NS | 95 | 100 | NS | 60/70 | Penetration grade | 60/70 | PET | PET | Physical | Shredded | Fine | 0.8 | Dry | No | NS | 140 | NS | bitumen content | No | No | No | 1 | 1 | N | 5.3 | MQ | Kg/mm | 5.3 | 5.3 | 0.098 | 435.4839 | 455.5172 | 4.6% | 42.67742 | 44.64069
54 | 631 | 99 | - | Yes | NS | Granite | 2.1 | 2.59 | 5 | 13 | NS | 36 | 56 | NS | 95 | 100 | NS | 60/70 | Penetration grade | 60/70 | PET | PET | Physical | Shredded | Fine | 0.8 | Dry | No | NS | 140 | NS | bitumen content | No | No | No | 2 | 2 | N | 5.3 | MQ | Kg/mm | 5.3 | 5.3 | 0.098 | 435.4839 | 480.3704 | 10.31% | 42.67742 | 47.0763
54 | 635 | 100 | - | No | NS | Granite | 2.1 | 2.59 | 5 | 13 | NS | 36 | 56 | NS | 95 | 100 | NS | 60/70 | Penetration grade | 60/70 | No addition | No addition | N/a | N/a | N/a | N/a | N/a | N/a | N/a | N/a | N/a | N/a | N/a | N/a | N/a | N/a | N/a | N/a | N/a | MQ | Kg/mm | 5.3 | N/a | 0.098 | 435.48 | N/a | N/a | 42.67704 | #VALUE!
55 | 640 | 101 | Serie B | Yes | AC16 | Silicius | NS | NS | 15.5 | 21.48 | 38.5 | 51.47 | 71.5 | 95.2 | 100 | 100 | NS | 50/70 | Penetration grade | 50/70 | PU | PU | Physical | Shredded | Fine | 1.5 | Dry | No | NS | 160 | NS | filler content | No | No | Yes | 50 | NS | N | Ns | MQ | Kn/mm | NS | NS | 1 | 5.442897 | 3.186667 | -0.4145275 | 5.442897 | 3.186667
55 | 641 | 102 | Serie C | Yes | AC16 | Silicius | NS | NS | 15.5 | 21.48 | 38.5 | 51.47 | 71.5 | 95.2 | 100 | 100 | NS | 50/70 | Penetration grade | 50/70 | PU | PU | Physical | Shredded | Fine | 1.5 | Dry | No | NS | 160 | NS | filler content | No | No | Yes | 100 | NS | N | Ns | MQ | Kn/mm | NS | NS | 1 | 5.442897 | 0.8197802 | -0.8493853 | 5.442897 | 0.8197802
55 | 644 | 103 | - | No | AC16 | Silicius | NS | NS | 15.5 | 21.48 | 38.5 | 51.47 | 71.5 | 95.2 | 100 | 100 | NS | 50/70 | Penetration grade | 50/70 | No addition | No addition | N/a | N/a | N/a | N/a | N/a | N/a | N/a | N/a | N/a | N/a | N/a | N/a | N/a | N/a | N/a | N/a | N/a | MQ | Kn/mm | NS | N/a | 1 | 5.44 | N/a | N/a | 5.44 | #VALUE!
56 | 682 | 104 | - | Yes | Mix-VG30 | NS | 1.02 | NS | NS | NS | NS | NS | NS | NS | NS | NS | NS | VG-30 | Viscosity grade | 50/70 | NS | NS | Physical | Shredded | NS | NS | Dry | No | NS | 175 | 0.03 | bitumen content | No | No | No | 5 | 5 | N | 5.2 | MQ | Kg/mm | 5.2 | 5.2 | 0.098 | 568.8298 | 745.9716 | 31.14% | 55.74532 | 73.10521
56 | 683 | 105 | - | Yes | Mix-VG30 | NS | 1.02 | NS | NS | NS | NS | NS | NS | NS | NS | NS | NS | VG-30 | Viscosity grade | 50/70 | NS | NS | Physical | Shredded | NS | NS | Dry | No | NS | 175 | 0.03 | bitumen content | No | No | No | 6 | 6 | N | 5.2 | MQ | Kg/mm | 5.2 | 5.2 | 0.098 | 568.8298 | 751.3636 | 32.09% | 55.74532 | 73.63364
56 | 684 | 106 | - | Yes | Mix-VG30 | NS | 1.02 | NS | NS | NS | NS | NS | NS | NS | NS | NS | NS | VG-30 | Viscosity grade | 50/70 | NS | NS | Physical | Shredded | NS | NS | Dry | No | NS | 175 | 0.03 | bitumen content | No | No | No | 7 | 7 | N | 5.2 | MQ | Kg/mm | 5.2 | 5.2 | 0.098 | 568.8298 | 744.0171 | 30.8% | 55.74532 | 72.91368
56 | 685 | 107 | - | Yes | Mix-VG30 | NS | 1.02 | NS | NS | NS | NS | NS | NS | NS | NS | NS | NS | VG-30 | Viscosity grade | 50/70 | NS | NS | Physical | Shredded | NS | NS | Dry | No | NS | 175 | 0.03 | bitumen content | No | No | No | 8 | 8 | N | 5.2 | MQ | Kg/mm | 5.2 | 5.2 | 0.098 | 568.8298 | 658.5551 | 15.77% | 55.74532 | 64.5384
56 | 686 | 108 | - | Yes | Mix-VG30 | NS | 1.02 | NS | NS | NS | NS | NS | NS | NS | NS | NS | NS | VG-30 | Viscosity grade | 50/70 | NS | NS | Physical | Shredded | NS | NS | Dry | No | NS | 175 | 0.03 | bitumen content | No | No | No | 9 | 9 | N | 5.2 | MQ | Kg/mm | 5.2 | 5.2 | 0.098 | 568.8298 | 616.3636 | 8.356% | 55.74532 | 60.40364
56 | 687 | 109 | - | Yes | Mix-VG30 | NS | 1.02 | NS | NS | NS | NS | NS | NS | NS | NS | NS | NS | VG-30 | Viscosity grade | 50/70 | NS | NS | Physical | Shredded | NS | NS | Dry | No | NS | 175 | 0.03 | bitumen content | No | No | No | 5 | 5 | N | 5.6 | MQ | Kg/mm | 5.6 | 5.6 | 0.098 | 606.6952 | 703.6 | 15.97% | 59.45613 | 68.9528
56 | 688 | 110 | - | Yes | Mix-VG30 | NS | 1.02 | NS | NS | NS | NS | NS | NS | NS | NS | NS | NS | VG-30 | Viscosity grade | 50/70 | NS | NS | Physical | Shredded | NS | NS | Dry | No | NS | 175 | 0.03 | bitumen content | No | No | No | 6 | 6 | N | 5.6 | MQ | Kg/mm | 5.6 | 5.6 | 0.098 | 606.6952 | 706.4885 | 16.45% | 59.45613 | 69.23588
56 | 689 | 111 | - | Yes | Mix-VG30 | NS | 1.02 | NS | NS | NS | NS | NS | NS | NS | NS | NS | NS | VG-30 | Viscosity grade | 50/70 | NS | NS | Physical | Shredded | NS | NS | Dry | No | NS | 175 | 0.03 | bitumen content | No | No | No | 7 | 7 | N | 5.6 | MQ | Kg/mm | 5.6 | 5.6 | 0.098 | 606.6952 | 702.8571 | 15.85% | 59.45613 | 68.88
56 | 690 | 112 | - | Yes | Mix-VG30 | NS | 1.02 | NS | NS | NS | NS | NS | NS | NS | NS | NS | NS | VG-30 | Viscosity grade | 50/70 | NS | NS | Physical | Shredded | NS | NS | Dry | No | NS | 175 | 0.03 | bitumen content | No | No | No | 8 | 8 | N | 5.6 | MQ | Kg/mm | 5.6 | 5.6 | 0.098 | 606.6952 | 669.6552 | 10.38% | 59.45613 | 65.62621
56 | 691 | 113 | - | Yes | Mix-VG30 | NS | 1.02 | NS | NS | NS | NS | NS | NS | NS | NS | NS | NS | VG-30 | Viscosity grade | 50/70 | NS | NS | Physical | Shredded | NS | NS | Dry | No | NS | 175 | 0.03 | bitumen content | No | No | No | 9 | 9 | N | 5.6 | MQ | Kg/mm | 5.6 | 5.6 | 0.098 | 606.6952 | 625.2492 | 3.058% | 59.45613 | 61.27442
56 | 692 | 114 | - | Yes | Mix-VG30 | NS | 1.02 | NS | NS | NS | NS | NS | NS | NS | NS | NS | NS | VG-30 | Viscosity grade | 50/70 | NS | NS | Physical | Shredded | NS | NS | Dry | No | NS | 175 | 0.03 | bitumen content | No | No | No | 5 | 5 | N | 6 | MQ | Kg/mm | 6 | 6 | 0.098 | 619.0546 | 645.1827 | 4.221% | 60.66735 | 63.22791
56 | 693 | 115 | - | Yes | Mix-VG30 | NS | 1.02 | NS | NS | NS | NS | NS | NS | NS | NS | NS | NS | VG-30 | Viscosity grade | 50/70 | NS | NS | Physical | Shredded | NS | NS | Dry | No | NS | 175 | 0.03 | bitumen content | No | No | No | 6 | 6 | N | 6 | MQ | Kg/mm | 6 | 6 | 0.098 | 619.0546 | 623.4177 | 0.7048% | 60.66735 | 61.09494
56 | 694 | 116 | - | Yes | Mix-VG30 | NS | 1.02 | NS | NS | NS | NS | NS | NS | NS | NS | NS | NS | VG-30 | Viscosity grade | 50/70 | NS | NS | Physical | Shredded | NS | NS | Dry | No | NS | 175 | 0.03 | bitumen content | No | No | No | 7 | 7 | N | 6 | MQ | Kg/mm | 6 | 6 | 0.098 | 619.0546 | 657.5851 | 6.224% | 60.66735 | 64.44334
56 | 695 | 117 | - | Yes | Mix-VG30 | NS | 1.02 | NS | NS | NS | NS | NS | NS | NS | NS | NS | NS | VG-30 | Viscosity grade | 50/70 | NS | NS | Physical | Shredded | NS | NS | Dry | No | NS | 175 | 0.03 | bitumen content | No | No | No | 8 | 8 | N | 6 | MQ | Kg/mm | 6 | 6 | 0.098 | 619.0546 | 627.4096 | 1.35% | 60.66735 | 61.48614
56 | 696 | 118 | - | Yes | Mix-VG30 | NS | 1.02 | NS | NS | NS | NS | NS | NS | NS | NS | NS | NS | VG-30 | Viscosity grade | 50/70 | NS | NS | Physical | Shredded | NS | NS | Dry | No | NS | 175 | 0.03 | bitumen content | No | No | No | 9 | 9 | N | 6 | MQ | Kg/mm | 6 | 6 | 0.098 | 619.0546 | 567.2464 | -8.369% | 60.66735 | 55.59014
56 | 697 | 119 | - | Yes | Mix-VG30 | NS | 1.02 | NS | NS | NS | NS | NS | NS | NS | NS | NS | NS | VG-30 | Viscosity grade | 50/70 | NS | NS | Physical | Shredded | NS | NS | Dry | No | NS | 175 | 0.03 | bitumen content | No | No | No | 5 | 5 | N | 6.4 | MQ | Kg/mm | 6.4 | 6.4 | 0.098 | 444.9265 | 536.3924 | 20.56% | 43.60279 | 52.56646
56 | 698 | 120 | - | Yes | Mix-VG30 | NS | 1.02 | NS | NS | NS | NS | NS | NS | NS | NS | NS | NS | VG-30 | Viscosity grade | 50/70 | NS | NS | Physical | Shredded | NS | NS | Dry | No | NS | 175 | 0.03 | bitumen content | No | No | No | 6 | 6 | N | 6.4 | MQ | Kg/mm | 6.4 | 6.4 | 0.098 | 444.9265 | 565.1899 | 27.03% | 43.60279 | 55.38861
56 | 699 | 121 | - | Yes | Mix-VG30 | NS | 1.02 | NS | NS | NS | NS | NS | NS | NS | NS | NS | NS | VG-30 | Viscosity grade | 50/70 | NS | NS | Physical | Shredded | NS | NS | Dry | No | NS | 175 | 0.03 | bitumen content | No | No | No | 7 | 7 | N | 6.4 | MQ | Kg/mm | 6.4 | 6.4 | 0.098 | 444.9265 | 524.6459 | 17.92% | 43.60279 | 51.4153
56 | 700 | 122 | - | Yes | Mix-VG30 | NS | 1.02 | NS | NS | NS | NS | NS | NS | NS | NS | NS | NS | VG-30 | Viscosity grade | 50/70 | NS | NS | Physical | Shredded | NS | NS | Dry | No | NS | 175 | 0.03 | bitumen content | No | No | No | 8 | 8 | N | 6.4 | MQ | Kg/mm | 6.4 | 6.4 | 0.098 | 444.9265 | 485.2151 | 9.055% | 43.60279 | 47.55108
56 | 701 | 123 | - | Yes | Mix-VG30 | NS | 1.02 | NS | NS | NS | NS | NS | NS | NS | NS | NS | NS | VG-30 | Viscosity grade | 50/70 | NS | NS | Physical | Shredded | NS | NS | Dry | No | NS | 175 | 0.03 | bitumen content | No | No | No | 9 | 9 | N | 6.4 | MQ | Kg/mm | 6.4 | 6.4 | 0.098 | 444.9265 | 466.6667 | 4.886% | 43.60279 | 45.73333
56 | 702 | 124 | - | Yes | Mix-VG30 | NS | 1.02 | NS | NS | NS | NS | NS | NS | NS | NS | NS | NS | VG-30 | Viscosity grade | 50/70 | NS | NS | Physical | Shredded | NS | NS | Dry | No | NS | 175 | 0.03 | bitumen content | No | No | No | 5 | 5 | N | 6.8 | MQ | Kg/mm | 6.8 | 6.8 | 0.098 | 408.4917 | 486.2573 | 19.04% | 40.03218 | 47.65322
56 | 703 | 125 | - | Yes | Mix-VG30 | NS | 1.02 | NS | NS | NS | NS | NS | NS | NS | NS | NS | NS | VG-30 | Viscosity grade | 50/70 | NS | NS | Physical | Shredded | NS | NS | Dry | No | NS | 175 | 0.03 | bitumen content | No | No | No | 6 | 6 | N | 6.8 | MQ | Kg/mm | 6.8 | 6.8 | 0.098 | 408.4917 | 466.9444 | 14.31% | 40.03218 | 45.76056
56 | 704 | 126 | - | Yes | Mix-VG30 | NS | 1.02 | NS | NS | NS | NS | NS | NS | NS | NS | NS | NS | VG-30 | Viscosity grade | 50/70 | NS | NS | Physical | Shredded | NS | NS | Dry | No | NS | 175 | 0.03 | bitumen content | No | No | No | 7 | 7 | N | 6.8 | MQ | Kg/mm | 6.8 | 6.8 | 0.098 | 408.4917 | 480.3235 | 17.58% | 40.03218 | 47.0717
56 | 705 | 127 | - | Yes | Mix-VG30 | NS | 1.02 | NS | NS | NS | NS | NS | NS | NS | NS | NS | NS | VG-30 | Viscosity grade | 50/70 | NS | NS | Physical | Shredded | NS | NS | Dry | No | NS | 175 | 0.03 | bitumen content | No | No | No | 8 | 8 | N | 6.8 | MQ | Kg/mm | 6.8 | 6.8 | 0.098 | 408.4917 | 447.5325 | 9.557% | 40.03218 | 43.85818
56 | 706 | 128 | - | Yes | Mix-VG30 | NS | 1.02 | NS | NS | NS | NS | NS | NS | NS | NS | NS | NS | VG-30 | Viscosity grade | 50/70 | NS | NS | Physical | Shredded | NS | NS | Dry | No | NS | 175 | 0.03 | bitumen content | No | No | No | 9 | 9 | N | 6.8 | MQ | Kg/mm | 6.8 | 6.8 | 0.098 | 408.4917 | 421 | 3.062% | 40.03218 | 41.258
56 | 747 | 129 | - | No | Mix-VG30 | NS | 1.02 | NS | NS | NS | NS | NS | NS | NS | NS | NS | NS | VG-30 | Viscosity grade | 50/70 | N/a | N/a | N/a | N/a | N/a | N/a | N/a | N/a | N/a | N/a | N/a | N/a | N/a | N/a | N/a | N/a | N/a | N/a | N/a | MQ | Kg/mm | 5.2 | N/a | 0.098 | 396.5672 | N/a | N/a | 38.86358 | #VALUE!
56 | 751 | 130 | - | No | Mix-VG30 | NS | 1.02 | NS | NS | NS | NS | NS | NS | NS | NS | NS | NS | VG-30 | Viscosity grade | 50/70 | N/a | N/a | N/a | N/a | N/a | N/a | N/a | N/a | N/a | N/a | N/a | N/a | N/a | N/a | N/a | N/a | N/a | N/a | N/a | MQ | Kg/mm | 5.6 | N/a | 0.098 | 603.8148 | N/a | N/a | 59.17385 | #VALUE!
56 | 755 | 131 | - | No | Mix-VG30 | NS | 1.02 | NS | NS | NS | NS | NS | NS | NS | NS | NS | NS | VG-30 | Viscosity grade | 50/70 | N/a | N/a | N/a | N/a | N/a | N/a | N/a | N/a | N/a | N/a | N/a | N/a | N/a | N/a | N/a | N/a | N/a | N/a | N/a | MQ | Kg/mm | 6 | N/a | 0.098 | 619.5578 | N/a | N/a | 60.71667 | #VALUE!
56 | 759 | 132 | - | No | Mix-VG30 | NS | 1.02 | NS | NS | NS | NS | NS | NS | NS | NS | NS | NS | VG-30 | Viscosity grade | 50/70 | N/a | N/a | N/a | N/a | N/a | N/a | N/a | N/a | N/a | N/a | N/a | N/a | N/a | N/a | N/a | N/a | N/a | N/a | N/a | MQ | Kg/mm | 6.4 | N/a | 0.098 | 443.8889 | N/a | N/a | 43.50111 | #VALUE!
56 | 763 | 133 | - | No | Mix-VG30 | NS | 1.02 | NS | NS | NS | NS | NS | NS | NS | NS | NS | NS | VG-30 | Viscosity grade | 50/70 | N/a | N/a | N/a | N/a | N/a | N/a | N/a | N/a | N/a | N/a | N/a | N/a | N/a | N/a | N/a | N/a | N/a | N/a | N/a | MQ | Kg/mm | 6.8 | N/a | 0.098 | 408.0886 | N/a | N/a | 39.99269 | #VALUE!
61 | 785 | 134 | - | Yes | NS | NS | 0.99 | 2.725 | 6.24 | 10.66 | 15.42 | 36.26 | 47.51 | 71.13 | NS | 90.61 | Portland Cement | 60/70 | Penetration grade | 60/70 | HDPE | PE | Physical | Pellets | Fine | 2.36 | Wet | No | NS | 150 | NS | bitumen content | No | No | No | 8 | 8 | N | 5.3 | MQ | KN/mm | 5.3 | 5.3 | 1 | 5.1875 | 3.666667 | -29.32% | 5.1875 | 3.666667
61 | 786 | 135 | - | Yes | NS | NS | 0.99 | 2.725 | 6.24 | 10.66 | 15.42 | 36.26 | 47.51 | 71.13 | NS | 90.61 | Portland Cement | 60/70 | Penetration grade | 60/70 | HDPE | PE | Physical | Pellets | Fine | 2.36 | Wet | No | NS | 150 | NS | bitumen content | No | No | No | 9 | 9 | N | 5.3 | MQ | KN/mm | 5.3 | 5.3 | 1 | 5.1875 | 3.657143 | -29.5% | 5.1875 | 3.657143
61 | 787 | 136 | - | Yes | NS | NS | 0.99 | 2.725 | 6.24 | 10.66 | 15.42 | 36.26 | 47.51 | 71.13 | NS | 90.61 | Portland Cement | 60/70 | Penetration grade | 60/70 | HDPE | PE | Physical | Pellets | Fine | 2.36 | Wet | No | NS | 150 | NS | bitumen content | No | No | No | 10 | 10 | N | 5.3 | MQ | KN/mm | 5.3 | 5.3 | 1 | 5.1875 | 3.115385 | -39.94% | 5.1875 | 3.115385
61 | 794 | 137 | - | Yes | NS | NS | 0.99 | 2.725 | 6.24 | 10.66 | 15.42 | 36.26 | 47.51 | 71.13 | NS | 90.61 | Portland Cement | 60/70 | Penetration grade | 60/70 | PET | PET | Physical | Shredded | Fine | 2.36 | Wet | No | NS | 150 | NS | bitumen content | No | No | No | 8 | 8 | N | 5.3 | MQ | KN/mm | 5.3 | 5.3 | 1 | 5.1875 | 4.068571 | -21.57% | 5.1875 | 4.068571
61 | 795 | 138 | - | Yes | NS | NS | 0.99 | 2.725 | 6.24 | 10.66 | 15.42 | 36.26 | 47.51 | 71.13 | NS | 90.61 | Portland Cement | 60/70 | Penetration grade | 60/70 | PET | PET | Physical | Shredded | Fine | 2.36 | Wet | No | NS | 150 | NS | bitumen content | No | No | No | 9 | 9 | N | 5.3 | MQ | KN/mm | 5.3 | 5.3 | 1 | 5.1875 | 4.227778 | -18.5% | 5.1875 | 4.227778
61 | 796 | 139 | - | Yes | NS | NS | 0.99 | 2.725 | 6.24 | 10.66 | 15.42 | 36.26 | 47.51 | 71.13 | NS | 90.61 | Portland Cement | 60/70 | Penetration grade | 60/70 | PET | PET | Physical | Shredded | Fine | 2.36 | Wet | No | NS | 150 | NS | bitumen content | No | No | No | 10 | 10 | N | 5.3 | MQ | KN/mm | 5.3 | 5.3 | 1 | 5.1875 | 4.114441 | -20.69% | 5.1875 | 4.114441
61 | 812 | 140 | - | No | NS | NS | 0.99 | 2.725 | 6.24 | 10.66 | 15.42 | 36.26 | 47.51 | 71.13 | NS | 90.61 | Portland Cement | 60/70 | Penetration grade | 60/70 | N/a | N/a | N/a | N/a | N/a | N/a | N/a | N/a | N/a | N/a | N/a | N/a | N/a | N/a | N/a | N/a | N/a | N/a | N/a | MQ | KN/mm | 4.8 | N/a | 1 | 3.818182 | N/a | N/a | 3.818182 | #VALUE!
61 | 813 | 141 | - | No | NS | NS | 0.99 | 2.725 | 6.24 | 10.66 | 15.42 | 36.26 | 47.51 | 71.13 | NS | 90.61 | Portland Cement | 60/70 | Penetration grade | 60/70 | N/a | N/a | N/a | N/a | N/a | N/a | N/a | N/a | N/a | N/a | N/a | N/a | N/a | N/a | N/a | N/a | N/a | N/a | N/a | MQ | KN/mm | 5 | N/a | 1 | 4.008811 | N/a | N/a | 4.008811 | #VALUE!
61 | 814 | 142 | - | No | NS | NS | 0.99 | 2.725 | 6.24 | 10.66 | 15.42 | 36.26 | 47.51 | 71.13 | NS | 90.61 | Portland Cement | 60/70 | Penetration grade | 60/70 | N/a | N/a | N/a | N/a | N/a | N/a | N/a | N/a | N/a | N/a | N/a | N/a | N/a | N/a | N/a | N/a | N/a | N/a | N/a | MQ | KN/mm | 5.2 | N/a | 1 | 5.1875 | N/a | N/a | 5.1875 | #VALUE!
61 | 815 | 143 | - | No | NS | NS | 0.99 | 2.725 | 6.24 | 10.66 | 15.42 | 36.26 | 47.51 | 71.13 | NS | 90.61 | Portland Cement | 60/70 | Penetration grade | 60/70 | N/a | N/a | N/a | N/a | N/a | N/a | N/a | N/a | N/a | N/a | N/a | N/a | N/a | N/a | N/a | N/a | N/a | N/a | N/a | MQ | KN/mm | 5.3 | N/a | 1 | 4.666667 | N/a | N/a | 4.666667 | #VALUE!
61 | 816 | 144 | - | No | NS | NS | 0.99 | 2.725 | 6.24 | 10.66 | 15.42 | 36.26 | 47.51 | 71.13 | NS | 90.61 | Portland Cement | 60/70 | Penetration grade | 60/70 | N/a | N/a | N/a | N/a | N/a | N/a | N/a | N/a | N/a | N/a | N/a | N/a | N/a | N/a | N/a | N/a | N/a | N/a | N/a | MQ | KN/mm | 5.4 | N/a | 1 | 4.203704 | N/a | N/a | 4.203704 | #VALUE!
63 | 829 | 145 | M1 | No | BC | NS | NS | NS | 7 | 23 | 32 | 50 | 62 | 79 | NS | 100 | NS | VG-30 | Viscosity grade | 50/70 | N/a | N/a | N/a | N/a | N/a | N/a | N/a | N/a | N/a | N/a | N/a | N/a | N/a | N/a | N/a | N/a | N/a | N/a | N/a | MQ | KN/mm | 6.12 | No Compares | 1 | 4.85 | N/a | No Compare | 4.85 | #VALUE!
63 | 830 | 146 | M2 | Yes | BC | NS | NS | NS | 7 | 23 | 32 | 50 | 62 | 79 | NS | 100 | NS | VG-30 | Viscosity grade | 50/70 | PE | PE | Physical | Shredded | N/a | N/a | Dry | No | NS | NS | NS | bitumen content | No | No | No | 2 | 2 | Y | 6.18 | MQ | KN/mm | No Compare | 6.18 | 1 | No Compare | 6.65 | No Compare | #VALUE! | 6.65
63 | 831 | 147 | M3 | Yes | BC | NS | NS | NS | 7 | 23 | 32 | 50 | 62 | 79 | NS | 100 | NS | VG-30 | Viscosity grade | 50/70 | PE | PE | Physical | Shredded | N/a | N/a | Dry | No | NS | NS | NS | bitumen content | No | No | No | 4 | 4 | Y | 6.29 | MQ | KN/mm | No Compare | 6.29 | 1 | No Compare | 6.02 | No Compare | #VALUE! | 6.02
63 | 832 | 148 | M4 | Yes | BC | NS | NS | NS | 7 | 23 | 32 | 50 | 62 | 79 | NS | 100 | NS | VG-30 | Viscosity grade | 50/70 | PE | PE | Physical | Shredded | N/a | N/a | Dry | No | NS | NS | NS | bitumen content | No | No | No | 6 | 6 | Y | 6.31 | MQ | KN/mm | No Compare | 6.31 | 1 | No Compare | 6.04 | No Compare | #VALUE! | 6.04
67 | 848 | 149 | Coarse | Yes | Dense Graded | Granite | 0.47 | NS | 7.04 | 22.85 | 31.86 | 49.74 | 61.67 | 78.84 | 94.91 | 100.02 | NS | VG-30 | Viscosity grade | 50/70 | PET | PET | Physical | Shredded | Fine | 1.77 | Dry | NS | NS | NS | NS | bitumen content | No | No | No | 2 | 2 | N | 5.2 | MQ | KN/mm | 5.2 | 5.2 | 1 | 3.713376 | 4.442623 | 19.64% | 3.713376 | 4.442623
67 | 849 | 150 | Coarse | Yes | Dense Graded | Granite | 0.47 | NS | 7.04 | 22.85 | 31.86 | 49.74 | 61.67 | 78.84 | 94.91 | 100.02 | NS | VG-30 | Viscosity grade | 50/70 | PET | PET | Physical | Shredded | Fine | 1.77 | Dry | NS | NS | NS | NS | bitumen content | No | No | No | 5 | 5 | N | 5.2 | MQ | KN/mm | 5.2 | 5.2 | 1 | 3.713376 | 4.899614 | 31.95% | 3.713376 | 4.899614
67 | 850 | 151 | Coarse | Yes | Dense Graded | Granite | 0.47 | NS | 7.04 | 22.85 | 31.86 | 49.74 | 61.67 | 78.84 | 94.91 | 100.02 | NS | VG-30 | Viscosity grade | 50/70 | PET | PET | Physical | Shredded | Fine | 1.77 | Dry | NS | NS | NS | NS | bitumen content | No | No | No | 7.5 | 7.5 | N | 5.2 | MQ | KN/mm | 5.2 | 5.2 | 1 | 3.713376 | 3.549521 | -4.413% | 3.713376 | 3.549521
67 | 851 | 152 | Fine | Yes | Dense Graded | Granite | 0.47 | NS | 7.04 | 22.85 | 31.86 | 49.74 | 61.67 | 78.84 | 94.91 | 100.02 | NS | VG-30 | Viscosity grade | 50/70 | PET | PET | Physical | Shredded | Fine | 0.3 | Dry | NS | NS | NS | NS | bitumen content | No | No | No | 2 | 2 | N | 5.2 | MQ | KN/mm | 5.2 | 5.2 | 1 | 3.713376 | 4.605263 | 24.02% | 3.713376 | 4.605263
67 | 852 | 153 | Fine | Yes | Dense Graded | Granite | 0.47 | NS | 7.04 | 22.85 | 31.86 | 49.74 | 61.67 | 78.84 | 94.91 | 100.02 | NS | VG-30 | Viscosity grade | 50/70 | PET | PET | Physical | Shredded | Fine | 0.3 | Dry | NS | NS | NS | NS | bitumen content | No | No | No | 5 | 5 | N | 5.2 | MQ | KN/mm | 5.2 | 5.2 | 1 | 3.713376 | 4.410714 | 18.78% | 3.713376 | 4.410714
67 | 853 | 154 | Fine | Yes | Dense Graded | Granite | 0.47 | NS | 7.04 | 22.85 | 31.86 | 49.74 | 61.67 | 78.84 | 94.91 | 100.02 | NS | VG-30 | Viscosity grade | 50/70 | PET | PET | Physical | Shredded | Fine | 0.3 | Dry | NS | NS | NS | NS | bitumen content | No | No | No | 7.5 | 7.5 | N | 5.2 | MQ | KN/mm | 5.2 | 5.2 | 1 | 3.713376 | 3.400621 | -8.422% | 3.713376 | 3.400621
67 | 866 | 155 | N/a | No | Dense Graded | Granite | 0.47 | NS | 7.04 | 22.85 | 31.86 | 49.74 | 61.67 | 78.84 | 94.91 | 100.02 | NS | VG-30 | Viscosity grade | 50/70 | N/a | N/a | N/a | N/a | N/a | N/a | N/a | N/a | N/a | N/a | N/a | N/a | N/a | N/a | N/a | N/a | N/a | N/a | N/a | MQ | kN/mm | 5.2 | N/a | 1 | 3.71 | N/a | N/a | 3.71 | #VALUE!
71 | 898 | 156 | - | Yes | SMA | NS | 0.62 | 2.8 | 5 | 12 | 16.39 | 34.89 | 50.13 | 69.58 | 78.98 | 94.52 | Stone dust | VG-10 | Viscosity grade | 85/100 | LDPE+HDPE | PE | Physical | Shredded | Fine | 2.36 | Dry | No | NS | 157.5 | NS | bitumen content | No | No | No | 5 | 5 | N | 5.17 | MQ | Kg/mm | 5.17 | 5.17 | 0.098 | 437.151 | 506.7625 | 15.92% | 42.8408 | 49.662725
71 | 899 | 157 | - | Yes | SMA | NS | 0.62 | 2.8 | 5 | 12 | 16.39 | 34.89 | 50.13 | 69.58 | 78.98 | 94.52 | Stone dust | VG-10 | Viscosity grade | 85/100 | LDPE+HDPE | PE | Physical | Shredded | Fine | 2.36 | Dry | No | NS | 157.5 | NS | bitumen content | No | No | No | 7 | 7 | N | 5.17 | MQ | Kg/mm | 5.17 | 5.17 | 0.098 | 437.151 | 540.2857 | 23.59% | 42.8408 | 52.948
71 | 900 | 158 | - | Yes | SMA | NS | 0.62 | 2.8 | 5 | 12 | 16.39 | 34.89 | 50.13 | 69.58 | 78.98 | 94.52 | Stone dust | VG-10 | Viscosity grade | 85/100 | LDPE+HDPE | PE | Physical | Shredded | Fine | 2.36 | Dry | No | NS | 157.5 | NS | bitumen content | No | No | No | 9 | 9 | N | 5.17 | MQ | Kg/mm | 5.17 | 5.17 | 0.098 | 437.151 | 501.595 | 14.74% | 42.8408 | 49.15631
71 | 901 | 159 | - | Yes | SMA | NS | 0.62 | 2.8 | 5 | 12 | 16.39 | 34.89 | 50.13 | 69.58 | 78.98 | 94.52 | Stone dust | VG-10 | Viscosity grade | 85/100 | LDPE+HDPE | PE | Physical | Shredded | Fine | 2.36 | Dry | No | NS | 157.5 | NS | bitumen content | No | No | No | 11 | 11 | N | 5.17 | MQ | Kg/mm | 5.17 | 5.17 | 0.098 | 437.151 | 520.4729 | 19.06% | 42.8408 | 51.00635
71 | 902 | 160 | - | Yes | SMA | NS | 0.62 | 2.8 | 5 | 12 | 16.39 | 34.89 | 50.13 | 69.58 | 78.98 | 94.52 | Stone dust | VG-10 | Viscosity grade | 85/100 | LDPE+HDPE | PE | Physical | Shredded | Fine | 2.36 | Dry | No | NS | 157.5 | NS | bitumen content | No | No | No | 13 | 13 | N | 5.17 | MQ | Kg/mm | 5.17 | 5.17 | 0.098 | 437.151 | 981.005 | 124.4% | 42.8408 | 96.13849
71 | 903 | 161 | - | Yes | SMA | NS | 0.62 | 2.8 | 5 | 12 | 16.39 | 34.89 | 50.13 | 69.58 | 78.98 | 94.52 | Stone dust | VG-10 | Viscosity grade | 85/100 | LDPE+HDPE | PE | Physical | Shredded | Fine | 2.36 | Dry | No | NS | 157.5 | NS | bitumen content | No | No | No | 15 | 15 | N | 5.17 | MQ | Kg/mm | 5.17 | 5.17 | 0.098 | 437.151 | 534.9714 | 22.38% | 42.8408 | 52.4272
71 | 937 | 162 | - | No | SMA | NS | 0.62 | 2.8 | 5 | 12 | 16.39 | 34.89 | 50.13 | 69.58 | 78.98 | 94.52 | Stone dust | VG-10 | Viscosity grade | 85/100 | N/a | N/a | N/a | N/a | N/a | N/a | N/a | N/a | N/a | N/a | N/a | N/a | N/a | N/a | N/a | N/a | N/a | N/a | N/a | MQ | Kg/mm | 4 | N/a | 0.098 | 423.9766 | N/a | N/a | 41.54971 | #VALUE!
71 | 938 | 163 | - | No | SMA | NS | 0.62 | 2.8 | 5 | 12 | 16.39 | 34.89 | 50.13 | 69.58 | 78.98 | 94.52 | Stone dust | VG-10 | Viscosity grade | 85/100 | N/a | N/a | N/a | N/a | N/a | N/a | N/a | N/a | N/a | N/a | N/a | N/a | N/a | N/a | N/a | N/a | N/a | N/a | N/a | MQ | Kg/mm | 4.5 | N/a | 0.098 | 432.3919 | N/a | N/a | 42.37441 | #VALUE!
71 | 939 | 164 | - | No | SMA | NS | 0.62 | 2.8 | 5 | 12 | 16.39 | 34.89 | 50.13 | 69.58 | 78.98 | 94.52 | Stone dust | VG-10 | Viscosity grade | 85/100 | N/a | N/a | N/a | N/a | N/a | N/a | N/a | N/a | N/a | N/a | N/a | N/a | N/a | N/a | N/a | N/a | N/a | N/a | N/a | MQ | Kg/mm | 5 | N/a | 0.098 | 470 | N/a | N/a | 46.06 | #VALUE!
71 | 940 | 165 | - | No | SMA | NS | 0.62 | 2.8 | 5 | 12 | 16.39 | 34.89 | 50.13 | 69.58 | 78.98 | 94.52 | Stone dust | VG-10 | Viscosity grade | 85/100 | N/a | N/a | N/a | N/a | N/a | N/a | N/a | N/a | N/a | N/a | N/a | N/a | N/a | N/a | N/a | N/a | N/a | N/a | N/a | MQ | Kg/mm | 5.17 | N/a | 0.098 | 437.151 | N/a | N/a | 42.8408 | #VALUE!
71 | 941 | 166 | - | No | SMA | NS | 0.62 | 2.8 | 5 | 12 | 16.39 | 34.89 | 50.13 | 69.58 | 78.98 | 94.52 | Stone dust | VG-10 | Viscosity grade | 85/100 | N/a | N/a | N/a | N/a | N/a | N/a | N/a | N/a | N/a | N/a | N/a | N/a | N/a | N/a | N/a | N/a | N/a | N/a | N/a | MQ | Kg/mm | 5.5 | N/a | 0.098 | 442.4571 | N/a | N/a | 43.3608 | #VALUE!
71 | 942 | 167 | - | No | SMA | NS | 0.62 | 2.8 | 5 | 12 | 16.39 | 34.89 | 50.13 | 69.58 | 78.98 | 94.52 | Stone dust | VG-10 | Viscosity grade | 85/100 | N/a | N/a | N/a | N/a | N/a | N/a | N/a | N/a | N/a | N/a | N/a | N/a | N/a | N/a | N/a | N/a | N/a | N/a | N/a | MQ | Kg/mm | 6 | N/a | 0.098 | 424.3629 | N/a | N/a | 41.58756 | #VALUE!
73 | 956 | 168 | First: WP1 2% replace | Yes | 4C Dense (Egypt) | Limestone | 2.375 | 2.6 | 4.24 | 17.67 | 18.9 | 47 | 54.77 | 70.49 | 79.86 | 89.22 | NS | 60/70 | Penetration grade | 60/70 | PET | PET | Physical | Shredded | NS | NS | Dry | No | NS | 170 | NS | bitumen content | No | Yes | No | 2 | 2 | N | 5.145 | MQ | Kg/mm | 5.25 | 5.145 | 0.098 | No Compare | 325.2353 | No Compare | #VALUE! | 31.87306
73 | 957 | 169 | First: WP1 4% replace | Yes | 4C Dense (Egypt) | Limestone | 2.375 | 2.6 | 4.24 | 17.67 | 18.9 | 47 | 54.77 | 70.49 | 79.86 | 89.22 | NS | 60/70 | Penetration grade | 60/70 | PET | PET | Physical | Shredded | NS | NS | Dry | No | NS | 170 | NS | bitumen content | No | Yes | No | 4 | 4 | N | 5.04 | MQ | Kg/mm | 5.25 | 5.04 | 0.098 | No Compare | 277.8105 | No Compare | #VALUE! | 27.22543
73 | 958 | 170 | First: WP1 6% replace | Yes | 4C Dense (Egypt) | Limestone | 2.375 | 2.6 | 4.24 | 17.67 | 18.9 | 47 | 54.77 | 70.49 | 79.86 | 89.22 | NS | 60/70 | Penetration grade | 60/70 | PET | PET | Physical | Shredded | NS | NS | Dry | No | NS | 170 | NS | bitumen content | No | Yes | No | 6 | 6 | N | 4.935 | MQ | Kg/mm | 5.25 | 4.935 | 0.098 | No Compare | 248.8146 | No Compare | #VALUE! | 24.38383
73 | 959 | 171 | First: WP1 8% replace | Yes | 4C Dense (Egypt) | Limestone | 2.375 | 2.6 | 4.24 | 17.67 | 18.9 | 47 | 54.77 | 70.49 | 79.86 | 89.22 | NS | 60/70 | Penetration grade | 60/70 | PET | PET | Physical | Shredded | NS | NS | Dry | No | NS | 170 | NS | bitumen content | No | Yes | No | 8 | 8 | N | 4.83 | MQ | Kg/mm | 5.25 | 4.83 | 0.098 | No Compare | 233.3953 | No Compare | #VALUE! | 22.87274
73 | 960 | 172 | First: WP1 10% replace | Yes | 4C Dense (Egypt) | Limestone | 2.375 | 2.6 | 4.24 | 17.67 | 18.9 | 47 | 54.77 | 70.49 | 79.86 | 89.22 | NS | 60/70 | Penetration grade | 60/70 | PET | PET | Physical | Shredded | NS | NS | Dry | No | NS | 170 | NS | bitumen content | No | Yes | No | 10 | 10 | N | 4.725 | MQ | Kg/mm | 5.25 | 4.725 | 0.098 | No Compare | 209.6596 | No Compare | #VALUE! | 20.54664
73 | 973 | 173 | Second: WP1 2% | Yes | 4C Dense (Egypt) | Limestone | 2.375 | 2.6 | 4.24 | 17.67 | 18.9 | 47 | 54.77 | 70.49 | 79.86 | 89.22 | NS | 60/70 | Penetration grade | 60/70 | PET | PET | Physical | Shredded | NS | NS | Dry | No | NS | 170 | NS | bitumen content | No | No | No | 2 | 2 | N | 5.25 | MQ | Kg/mm | 5.25 | 5.25 | 0.098 | 474.0741 | 359.3548 | -24.2% | 46.45926 | 35.21677
73 | 974 | 174 | Second: WP1 4% | Yes | 4C Dense (Egypt) | Limestone | 2.375 | 2.6 | 4.24 | 17.67 | 18.9 | 47 | 54.77 | 70.49 | 79.86 | 89.22 | NS | 60/70 | Penetration grade | 60/70 | PET | PET | Physical | Shredded | NS | NS | Dry | No | NS | 170 | NS | bitumen content | No | No | No | 4 | 4 | N | 5.25 | MQ | Kg/mm | 5.25 | 5.25 | 0.098 | 474.0741 | 295.3806 | -37.69% | 46.45926 | 28.94729
73 | 975 | 175 | Second: WP1 6% | Yes | 4C Dense (Egypt) | Limestone | 2.375 | 2.6 | 4.24 | 17.67 | 18.9 | 47 | 54.77 | 70.49 | 79.86 | 89.22 | NS | 60/70 | Penetration grade | 60/70 | PET | PET | Physical | Shredded | NS | NS | Dry | No | NS | 170 | NS | bitumen content | No | No | No | 6 | 6 | N | 5.25 | MQ | Kg/mm | 5.25 | 5.25 | 0.098 | 474.0741 | 274.3421 | -42.13% | 46.45926 | 26.88553
73 | 976 | 176 | Second: WP1 8% | Yes | 4C Dense (Egypt) | Limestone | 2.375 | 2.6 | 4.24 | 17.67 | 18.9 | 47 | 54.77 | 70.49 | 79.86 | 89.22 | NS | 60/70 | Penetration grade | 60/70 | PET | PET | Physical | Shredded | NS | NS | Dry | No | NS | 170 | NS | bitumen content | No | No | No | 8 | 8 | N | 5.25 | MQ | Kg/mm | 5.25 | 5.25 | 0.098 | 474.0741 | 262.6538 | -44.6% | 46.45926 | 25.74008
73 | 977 | 177 | Second: WP1 10% | Yes | 4C Dense (Egypt) | Limestone | 2.375 | 2.6 | 4.24 | 17.67 | 18.9 | 47 | 54.77 | 70.49 | 79.86 | 89.22 | NS | 60/70 | Penetration grade | 60/70 | PET | PET | Physical | Shredded | NS | NS | Dry | No | NS | 170 | NS | bitumen content | No | No | No | 10 | 10 | N | 5.25 | MQ | Kg/mm | 5.25 | 5.25 | 0.098 | 474.0741 | 250.6 | -47.14% | 46.45926 | 24.5588
73 | 993 | 178 | Third: WP1 2% | Yes | 4C Dense (Egypt) | Limestone | 2.375 | 2.6 | 4.24 | 17.67 | 18.9 | 47 | 54.77 | 70.49 | 79.86 | 89.22 | NS | 60/70 | Penetration grade | 60/70 | Plastic Mix | Plastic Mix | Physical | Shredded | NS | NS | Wet | No | NS | NS | NS | bitumen content | No | No | No | 2 | 2 | N | 5.25 | MQ | Kg/mm | 5.25 | 5.25 | 0.098 | 474.0741 | 449.9672 | -5.085% | 46.45926 | 44.09679
73 | 994 | 179 | Third: WP1 3% | Yes | 4C Dense (Egypt) | Limestone | 2.375 | 2.6 | 4.24 | 17.67 | 18.9 | 47 | 54.77 | 70.49 | 79.86 | 89.22 | NS | 60/70 | Penetration grade | 60/70 | Plastic Mix | Plastic Mix | Physical | Shredded | NS | NS | Wet | No | NS | NS | NS | bitumen content | No | No | No | 3 | 3 | N | 5.25 | MQ | Kg/mm | 5.25 | 5.25 | 0.098 | 474.0741 | 459.375 | -3.101% | 46.45926 | 45.01875
73 | 995 | 180 | Third: WP1 4% | Yes | 4C Dense (Egypt) | Limestone | 2.375 | 2.6 | 4.24 | 17.67 | 18.9 | 47 | 54.77 | 70.49 | 79.86 | 89.22 | NS | 60/70 | Penetration grade | 60/70 | Plastic Mix | Plastic Mix | Physical | Shredded | NS | NS | Wet | No | NS | NS | NS | bitumen content | No | No | No | 4 | 4 | N | 5.25 | MQ | Kg/mm | 5.25 | 5.25 | 0.098 | 474.0741 | 485.5758 | 2.426% | 46.45926 | 47.58642
73 | 996 | 181 | Third: WP1 5% | Yes | 4C Dense (Egypt) | Limestone | 2.375 | 2.6 | 4.24 | 17.67 | 18.9 | 47 | 54.77 | 70.49 | 79.86 | 89.22 | NS | 60/70 | Penetration grade | 60/70 | Plastic Mix | Plastic Mix | Physical | Shredded | NS | NS | Wet | No | NS | NS | NS | bitumen content | No | No | No | 5 | 5 | N | 5.25 | MQ | Kg/mm | 5.25 | 5.25 | 0.098 | 474.0741 | 401.9143 | -15.22% | 46.45926 | 39.3876
73 | 997 | 182 | Third: WP1 6% | Yes | 4C Dense (Egypt) | Limestone | 2.375 | 2.6 | 4.24 | 17.67 | 18.9 | 47 | 54.77 | 70.49 | 79.86 | 89.22 | NS | 60/70 | Penetration grade | 60/70 | Plastic Mix | Plastic Mix | Physical | Shredded | NS | NS | Wet | No | NS | NS | NS | bitumen content | No | No | No | 6 | 6 | N | 5.25 | MQ | Kg/mm | 5.25 | 5.25 | 0.098 | 474.0741 | 375.3472 | -20.83% | 46.45926 | 36.78403
73 | 1013 | 183 | Third: WP2 2% | Yes | 4C Dense (Egypt) | Limestone | 2.375 | 2.6 | 4.24 | 17.67 | 18.9 | 47 | 54.77 | 70.49 | 79.86 | 89.22 | NS | 60/70 | Penetration grade | 60/70 | Plastic Mix | Plastic Mix | Physical | Fibers | NS | NS | Wet | No | NS | NS | NS | bitumen content | No | No | No | 2 | 2 | N | 5.25 | MQ | Kg/mm | 5.25 | 5.25 | 0.098 | 474.0741 | 446.1279 | -5.895% | 46.45926 | 43.72054
73 | 1014 | 184 | Third: WP2 3% | Yes | 4C Dense (Egypt) | Limestone | 2.375 | 2.6 | 4.24 | 17.67 | 18.9 | 47 | 54.77 | 70.49 | 79.86 | 89.22 | NS | 60/70 | Penetration grade | 60/70 | Plastic Mix | Plastic Mix | Physical | Fibers | NS | NS | Wet | No | NS | NS | NS | bitumen content | No | No | No | 3 | 3 | N | 5.25 | MQ | Kg/mm | 5.25 | 5.25 | 0.098 | 474.0741 | 474.7941 | 0.1519% | 46.45926 | 46.52982
73 | 1015 | 185 | Third: WP2 4% | Yes | 4C Dense (Egypt) | Limestone | 2.375 | 2.6 | 4.24 | 17.67 | 18.9 | 47 | 54.77 | 70.49 | 79.86 | 89.22 | NS | 60/70 | Penetration grade | 60/70 | Plastic Mix | Plastic Mix | Physical | Fibers | NS | NS | Wet | No | NS | NS | NS | bitumen content | No | No | No | 4 | 4 | N | 5.25 | MQ | Kg/mm | 5.25 | 5.25 | 0.098 | 474.0741 | 448.3492 | -5.426% | 46.45926 | 43.93822
73 | 1016 | 186 | Third: WP2 5% | Yes | 4C Dense (Egypt) | Limestone | 2.375 | 2.6 | 4.24 | 17.67 | 18.9 | 47 | 54.77 | 70.49 | 79.86 | 89.22 | NS | 60/70 | Penetration grade | 60/70 | Plastic Mix | Plastic Mix | Physical | Fibers | NS | NS | Wet | No | NS | NS | NS | bitumen content | No | No | No | 5 | 5 | N | 5.25 | MQ | Kg/mm | 5.25 | 5.25 | 0.098 | 474.0741 | 447.3714 | -5.633% | 46.45926 | 43.8424
73 | 1017 | 187 | Third: WP2 6% | Yes | 4C Dense (Egypt) | Limestone | 2.375 | 2.6 | 4.24 | 17.67 | 18.9 | 47 | 54.77 | 70.49 | 79.86 | 89.22 | NS | 60/70 | Penetration grade | 60/70 | Plastic Mix | Plastic Mix | Physical | Fibers | NS | NS | Wet | No | NS | NS | NS | bitumen content | No | No | No | 6 | 6 | N | 5.25 | MQ | Kg/mm | 5.25 | 5.25 | 0.098 | 474.0741 | 394.9311 | -16.69% | 46.45926 | 38.70325
73 | 1026 | 188 | Control | No | 4C Dense (Egypt) | Limestone | 2.375 | 2.6 | 4.24 | 17.67 | 18.9 | 47 | 54.77 | 70.49 | 79.86 | 89.22 | NS | 60/70 | Penetration grade | 60/70 | N/a | N/a | N/a | N/a | N/a | N/a | N/a | N/a | N/a | N/a | N/a | N/a | N/a | N/a | N/a | N/a | N/a | N/a | N/a | MQ | Kg/mm | 5.25 | N/a | 0.098 | 474.07 | N/a | N/a | 46.45886 | #VALUE!
75 | 1044 | 189 | PB1 - 4.5 bit | Yes | NS | NS | NS | NS | NS | 20 | NS | NS | 46 | NS | 90 | 100 | Stone dust | 60/70 | Penetration grade | 60/70 | e-waste | e-waste | Physical | NS | NS | NS | Dry | No | NS | 150 | NS | aggregate and filler content | Yes | No | No | 4 | 88.88889 | N | 4.5 | MQ | kN/mm | 4.5 | 4.5 | 1 | No Compare | 7.594017 | No Compare | #VALUE! | 7.594017
75 | 1045 | 190 | PB1 - 5bit | Yes | NS | NS | NS | NS | NS | 20 | NS | NS | 46 | NS | 90 | 100 | Stone dust | 60/70 | Penetration grade | 60/70 | e-waste | e-waste | Physical | NS | NS | NS | Dry | No | NS | 150 | NS | aggregate and filler content | Yes | No | No | 4 | 80 | N | 5 | MQ | kN/mm | 5 | 5 | 1 | No Compare | 8.464286 | No Compare | #VALUE! | 8.464286
75 | 1046 | 191 | PB1 - 5.5 bit | Yes | NS | NS | NS | NS | NS | 20 | NS | NS | 46 | NS | 90 | 100 | Stone dust | 60/70 | Penetration grade | 60/70 | e-waste | e-waste | Physical | NS | NS | NS | Dry | No | NS | 150 | NS | aggregate and filler content | Yes | No | No | 4 | 72.72727 | N | 5.5 | MQ | kN/mm | 5.5 | 5.5 | 1 | No Compare | 8.759259 | No Compare | #VALUE! | 8.759259
75 | 1047 | 192 | PB1 - 6 bit | Yes | NS | NS | NS | NS | NS | 20 | NS | NS | 46 | NS | 90 | 100 | Stone dust | 60/70 | Penetration grade | 60/70 | e-waste | e-waste | Physical | NS | NS | NS | Dry | No | NS | 150 | NS | aggregate and filler content | Yes | No | No | 4 | 66.66667 | N | 6 | MQ | kN/mm | 6 | 6 | 1 | No Compare | 7.297659 | No Compare | #VALUE! | 7.297659
75 | 1048 | 193 | PB2 - 4.5 bit | Yes | NS | NS | NS | NS | NS | 20 | NS | NS | 44 | NS | 90 | 100 | Stone dust | 60/70 | Penetration grade | 60/70 | e-waste | e-waste | Physical | NS | NS | NS | Dry | No | NS | 150 | NS | aggregate and filler content | Yes | No | No | 8 | 177.7778 | N | 4.5 | MQ | kN/mm | 4.5 | 4.5 | 1 | No Compare | 5.579104 | No Compare | #VALUE! | 5.579104
75 | 1049 | 194 | PB2 - 5bit | Yes | NS | NS | NS | NS | NS | 20 | NS | NS | 44 | NS | 90 | 100 | Stone dust | 60/70 | Penetration grade | 60/70 | e-waste | e-waste | Physical | NS | NS | NS | Dry | No | NS | 150 | NS | aggregate and filler content | Yes | No | No | 8 | 160 | N | 5 | MQ | kN/mm | 5 | 5 | 1 | No Compare | 6.537634 | No Compare | #VALUE! | 6.537634
75 | 1050 | 195 | PB2 - 5.5 bit | Yes | NS | NS | NS | NS | NS | 20 | NS | NS | 44 | NS | 90 | 100 | Stone dust | 60/70 | Penetration grade | 60/70 | e-waste | e-waste | Physical | NS | NS | NS | Dry | No | NS | 150 | NS | aggregate and filler content | Yes | No | No | 8 | 145.4545 | N | 5.5 | MQ | kN/mm | 5.5 | 5.5 | 1 | No Compare | 6.751232 | No Compare | #VALUE! | 6.751232
75 | 1051 | 196 | PB2 - 6 bit | Yes | NS | NS | NS | NS | NS | 20 | NS | NS | 44 | NS | 90 | 100 | Stone dust | 60/70 | Penetration grade | 60/70 | e-waste | e-waste | Physical | NS | NS | NS | Dry | No | NS | 150 | NS | aggregate and filler content | Yes | No | No | 8 | 133.3333 | N | 6 | MQ | kN/mm | 6 | 6 | 1 | No Compare | 4.950108 | No Compare | #VALUE! | 4.950108
75 | 1052 | 197 | PB3 - 4.5 bit | Yes | NS | NS | NS | NS | NS | 20 | NS | NS | 40 | NS | 90 | 100 | Stone dust | 60/70 | Penetration grade | 60/70 | e-waste | e-waste | Physical | NS | NS | NS | Dry | No | NS | 150 | NS | aggregate and filler content | Yes | No | No | 12 | 266.6667 | N | 4.5 | MQ | kN/mm | 4.5 | 4.5 | 1 | No Compare | 6.610644 | No Compare | #VALUE! | 6.610644
75 | 1053 | 198 | PB3 - 5bit | Yes | NS | NS | NS | NS | NS | 20 | NS | NS | 40 | NS | 90 | 100 | Stone dust | 60/70 | Penetration grade | 60/70 | e-waste | e-waste | Physical | NS | NS | NS | Dry | No | NS | 150 | NS | aggregate and filler content | Yes | No | No | 12 | 240 | N | 5 | MQ | kN/mm | 5 | 5 | 1 | No Compare | 6.748804 | No Compare | #VALUE! | 6.748804
75 | 1054 | 199 | PB3 - 5.5 bit | Yes | NS | NS | NS | NS | NS | 20 | NS | NS | 40 | NS | 90 | 100 | Stone dust | 60/70 | Penetration grade | 60/70 | e-waste | e-waste | Physical | NS | NS | NS | Dry | No | NS | 150 | NS | aggregate and filler content | Yes | No | No | 12 | 218.1818 | N | 5.5 | MQ | kN/mm | 5.5 | 5.5 | 1 | No Compare | 7.255489 | No Compare | #VALUE! | 7.255489
75 | 1055 | 200 | PB3 - 6 bit | Yes | NS | NS | NS | NS | NS | 20 | NS | NS | 40 | NS | 90 | 100 | Stone dust | 60/70 | Penetration grade | 60/70 | e-waste | e-waste | Physical | NS | NS | NS | Dry | No | NS | 150 | NS | aggregate and filler content | Yes | No | No | 12 | 200 | N | 6 | MQ | kN/mm | 6 | 6 | 1 | No Compare | 5.022684 | No Compare | #VALUE! | 5.022684
75 | 1056 | 201 | PB4 - 4.5 bit | Yes | NS | NS | NS | NS | NS | 20 | NS | NS | 36 | NS | 90 | 100 | Stone dust | 60/70 | Penetration grade | 60/70 | e-waste | e-waste | Physical | NS | NS | NS | Dry | No | NS | 150 | NS | aggregate and filler content | Yes | No | No | 16 | 355.5556 | N | 4.5 | MQ | kN/mm | 4.5 | 4.5 | 1 | No Compare | 6.14245 | No Compare | #VALUE! | 6.14245
75 | 1057 | 202 | PB4 - 5bit | Yes | NS | NS | NS | NS | NS | 20 | NS | NS | 36 | NS | 90 | 100 | Stone dust | 60/70 | Penetration grade | 60/70 | e-waste | e-waste | Physical | NS | NS | NS | Dry | No | NS | 150 | NS | aggregate and filler content | Yes | No | No | 16 | 320 | N | 5 | MQ | kN/mm | 5 | 5 | 1 | No Compare | 6.589474 | No Compare | #VALUE! | 6.589474
75 | 1058 | 203 | PB4 - 5.5 bit | Yes | NS | NS | NS | NS | NS | 20 | NS | NS | 36 | NS | 90 | 100 | Stone dust | 60/70 | Penetration grade | 60/70 | e-waste | e-waste | Physical | NS | NS | NS | Dry | No | NS | 150 | NS | aggregate and filler content | Yes | No | No | 16 | 290.9091 | N | 5.5 | MQ | kN/mm | 5.5 | 5.5 | 1 | No Compare | 6.560976 | No Compare | #VALUE! | 6.560976
75 | 1059 | 204 | PB4 - 6 bit | Yes | NS | NS | NS | NS | NS | 20 | NS | NS | 36 | NS | 90 | 100 | Stone dust | 60/70 | Penetration grade | 60/70 | e-waste | e-waste | Physical | NS | NS | NS | Dry | No | NS | 150 | NS | aggregate and filler content | Yes | No | No | 16 | 266.6667 | N | 6 | MQ | kN/mm | 6 | 6 | 1 | No Compare | 7.074576 | No Compare | #VALUE! | 7.074576
75 | 1084 | 205 | Control - 4.5 | No | NS | NS | NS | NS | NS | 20 | NS | NS | 50 | NS | 90 | 100 | Stone dust | 60/70 | Penetration grade | 60/70 | N/a | N/a | N/a | N/a | N/a | N/a | N/a | N/a | N/a | N/a | N/a | N/a | N/a | N/a | N/a | N/a | N/a | N/a | N/a | MQ | kN/mm | 4.5 | N/a | 1 | 5.738938 | N/a | N/a | 5.738938 | #VALUE!
75 | 1085 | 206 | Control - 5 | No | NS | NS | NS | NS | NS | 20 | NS | NS | 50 | NS | 90 | 100 | Stone dust | 60/70 | Penetration grade | 60/70 | N/a | N/a | N/a | N/a | N/a | N/a | N/a | N/a | N/a | N/a | N/a | N/a | N/a | N/a | N/a | N/a | N/a | N/a | N/a | MQ | kN/mm | 5 | N/a | 1 | 5.304348 | N/a | N/a | 5.304348 | #VALUE!
75 | 1086 | 207 | Control - 4.6 | No | NS | NS | NS | NS | NS | 20 | NS | NS | 50 | NS | 90 | 100 | Stone dust | 60/70 | Penetration grade | 60/70 | N/a | N/a | N/a | N/a | N/a | N/a | N/a | N/a | N/a | N/a | N/a | N/a | N/a | N/a | N/a | N/a | N/a | N/a | N/a | MQ | kN/mm | 5.5 | N/a | 1 | 4.902098 | N/a | N/a | 4.902098 | #VALUE!
75 | 1087 | 208 | Control - 6 | No | NS | NS | NS | NS | NS | 20 | NS | NS | 50 | NS | 90 | 100 | Stone dust | 60/70 | Penetration grade | 60/70 | N/a | N/a | N/a | N/a | N/a | N/a | N/a | N/a | N/a | N/a | N/a | N/a | N/a | N/a | N/a | N/a | N/a | N/a | N/a | MQ | kN/mm | 6 | N/a | 1 | 3.985207 | N/a | N/a | 3.985207 | #VALUE!
80 | 1090 | 209 | Original Bitumen | Yes | AC 16 Surf S | Ophitic | NS | NS | 5 | 11 | 12 | 26 | 48 | 70 | 85 | 99 | NS | 50/70 | Penetration grade | 50/70 | PU | PU | Physical | Shredded | Fine | 1.5 | Wet | No | NS | 100 | 1 | bitumen content | No | No | No | 4 | 4 | N | 4.8 | MQ | Kp/mm | 4.8 | 4.8 | 0.098 | 532.4841 | 1003.448 | 88.45% | 52.18344 | 98.33793
80 | 1094 | 210 | Original Bitumen | No | AC 16 Surf S | Ophitic | NS | NS | 5 | 11 | 12 | 26 | 48 | 70 | 85 | 99 | NS | 50/70 | Penetration grade | 50/70 | N/a | N/a | N/a | N/a | N/a | N/a | N/a | N/a | N/a | N/a | N/a | N/a | N/a | N/a | N/a | N/a | N/a | N/a | N/a | MQ | Kp/mm | 4.8 | N/a | 0.098 | 532.4841 | N/a | N/a | 52.18344 | #VALUE!
87 | 1178 | 211 |  | Yes | SMA-13 | Limestone | NS | NS | 10.3 | 14.9 | 18.2 | 25.3 | 28.8 | 62.5 | 87 | 100 | Stone dust | 50/70 | Penetration grade | 50/70 | Nylon | Nylon | Physical | Fibers | Fine | 0.2 | Dry | No | NS | 163 | NS | total mixture | No | No | No | 0.5 | 8.333333 | No | 6 | MQ | kN/0.1mm | 6 | 6 | 10 | 0.2295567 | 0.2361419 | 2.869% | 2.295567 | 2.361419
87 | 1179 | 212 |  | Yes | SMA-13 | Limestone | NS | NS | 10.3 | 14.9 | 18.2 | 25.3 | 28.8 | 62.5 | 87 | 100 | Stone dust | 50/70 | Penetration grade | 50/70 | Nylon | Nylon | Physical | Fibers | Fine | 0.2 | Dry | No | NS | 163 | NS | total mixture | No | No | No | 1 | 16.66667 | No | 6 | MQ | kN/0.1mm | 6 | 6 | 10 | 0.2295567 | 0.2689412 | 17.16% | 2.295567 | 2.689412
87 | 1180 | 213 |  | Yes | SMA-13 | Limestone | NS | NS | 10.3 | 14.9 | 18.2 | 25.3 | 28.8 | 62.5 | 87 | 100 | Stone dust | 50/70 | Penetration grade | 50/70 | Nylon | Nylon | Physical | Fibers | Fine | 0.2 | Dry | No | NS | 163 | NS | total mixture | No | No | No | 1.5 | 25 | No | 6 | MQ | kN/0.1mm | 6 | 6 | 10 | 0.2295567 | 0.2338129 | 1.854% | 2.295567 | 2.338129
87 | 1181 | 214 |  | Yes | SMA-13 | Limestone | NS | NS | 10.3 | 14.9 | 18.2 | 25.3 | 28.8 | 62.5 | 87 | 100 | Stone dust | 50/70 | Penetration grade | 50/70 | Nylon | Nylon | Physical | Fibers | Fine | 0.2 | Dry | No | NS | 163 | NS | total mixture | No | No | No | 2 | 33.33333 | No | 6 | MQ | kN/0.1mm | 6 | 6 | 10 | 0.2295567 | 0.2434066 | 6.033% | 2.295567 | 2.434066
87 | 1186 | 215 |  | No | SMA-13 | Limestone | NS | NS | 10.3 | 14.9 | 18.2 | 25.3 | 28.8 | 62.5 | 87 | 100 | Stone dust | 50/70 | Penetration grade | 50/70 | N/a | N/a | N/a | N/a | N/a | N/a | N/a | N/a | N/a | N/a | N/a | N/a | N/a | N/a | N/a | N/a | N/a | N/a | N/a | MQ | kN/0.1mm | 6 | N/a | 10 | 0.23 | N/a | N/a | 2.3 | #VALUE!
91 | 1205 | 216 |  | No | 4G | Silicius | 2.88 | 2.66 | 8.2 | 24.5 | 30 | 41.7 | 50.1 | 77 | 82 | 98 | Limestone | 60/70 | Penetration grade | 60/70 | N/a | N/a | N/a | N/a | N/a | N/a | N/a | N/a | N/a | N/a | N/a | N/a | N/a | N/a | N/a | N/a | N/a | N/a | N/a | MQ | lb/0.01" | 5.9 | N/a | 0.01716 | 302.3656 | N/a | N/a | 5.188594 | #VALUE!
91 | 1206 | 217 |  | Yes | 4G | Silicius | 2.88 | 2.66 | 8.2 | 24.5 | 30 | 41.7 | 50.1 | 77 | 82 | 98 | Limestone | 60/70 | Penetration grade | 60/70 | PET | PET | Physical | Shredded | NS | NS | Dry | Yes | NS | 250 | NS | bitumen content | No | No | No | 10 | 10 | Yes | 5.1 | MQ | lb/0.01" | No Compare | 5.1 | 0.01716 | No Compare | 317.8218 | No Compare | #VALUE! | 5.453822
91 | 1207 | 218 |  | Yes | 4G | Silicius | 2.88 | 2.66 | 8.2 | 24.5 | 30 | 41.7 | 50.1 | 77 | 82 | 98 | Limestone | 60/70 | Penetration grade | 60/70 | PET | PET | Physical | Shredded | NS | NS | Dry | Yes | NS | 250 | NS | bitumen content | No | No | No | 11 | 11 | Yes | 5.1 | MQ | lb/0.01" | No Compare | 5.1 | 0.01716 | No Compare | 370.4301 | No Compare | #VALUE! | 6.356581
91 | 1208 | 219 |  | Yes | 4G | Silicius | 2.88 | 2.66 | 8.2 | 24.5 | 30 | 41.7 | 50.1 | 77 | 82 | 98 | Limestone | 60/70 | Penetration grade | 60/70 | PET | PET | Physical | Shredded | NS | NS | Dry | Yes | NS | 250 | NS | bitumen content | No | No | No | 12 | 12 | Yes | 5.1 | MQ | lb/0.01" | No Compare | 5.1 | 0.01716 | No Compare | 411.2644 | No Compare | #VALUE! | 7.057297
91 | 1209 | 220 |  | Yes | 4G | Silicius | 2.88 | 2.66 | 8.2 | 24.5 | 30 | 41.7 | 50.1 | 77 | 82 | 98 | Limestone | 60/70 | Penetration grade | 60/70 | PET | PET | Physical | Shredded | NS | NS | Dry | Yes | NS | 250 | NS | bitumen content | No | No | No | 13 | 13 | Yes | 5.1 | MQ | lb/0.01" | No Compare | 5.1 | 0.01716 | No Compare | 369.0217 | No Compare | #VALUE! | 6.332413
91 | 1210 | 221 |  | Yes | 4G | Silicius | 2.88 | 2.66 | 8.2 | 24.5 | 30 | 41.7 | 50.1 | 77 | 82 | 98 | Limestone | 60/70 | Penetration grade | 60/70 | PET | PET | Physical | Shredded | NS | NS | Dry | Yes | NS | 250 | NS | bitumen content | No | No | No | 14 | 14 | Yes | 5.1 | MQ | lb/0.01" | No Compare | 5.1 | 0.01716 | No Compare | 305.6122 | No Compare | #VALUE! | 5.244306
94 | 1225 | 228 | HDPE10 | Yes | NS | Limestone | NS | NS | 4.5 | 7 | 9 | 39 | 57 | 73 | 81 | 97 | NS | 80/100 | Penetration grade | 80/100 | HDPE | PE | Physical | Shredded | Fine | 4.75 | Dry | No | NS | 170 | NS | bitumen content | No | Yes | No | 10 | 10 | No | 4.05 | MQ | kN/mm | 4.5 | 4.05 | 1 | No Compare | 6.224719 | No Compare | #VALUE! | 6.224719
94 | 1226 | 229 | LDPE10 | Yes | NS | Limestone | NS | NS | 4.5 | 7 | 9 | 39 | 57 | 73 | 81 | 97 | NS | 80/100 | Penetration grade | 80/100 | LDPE | PE | Physical | Shredded | Fine | 4.75 | Dry | No | NS | 170 | NS | bitumen content | No | Yes | No | 10 | 10 | No | 4.05 | MQ | kN/mm | 4.5 | 4.05 | 1 | No Compare | 6.78903 | No Compare | #VALUE! | 6.78903
94 | 1229 | 222 | Control | No | NS | Limestone | NS | NS | 4.5 | 7 | 9 | 39 | 57 | 73 | 81 | 97 | NS | 80/100 | Penetration grade | 80/100 | N/a | N/a | N/a | N/a | N/a | N/a | N/a | N/a | N/a | N/a | N/a | N/a | N/a | N/a | N/a | N/a | N/a | N/a | N/a | MQ | kN/mm | 4.5 | N/a | 1 | 3.42 | N/a | N/a | 3.42 | #VALUE!
98 | 1245 | 223 |  | Yes | Semidense IV-A-12 | Limestone | NS | NS | 5.65 | 12.26 | 18.06 | 34.52 | 49.35 | 75.97 | 87.74 | 99.03 | NS | CA24 | Chilean grade | 50/70 | PET | PET | Physical | Shredded | Coarse | 5 | Dry | No | NS | NS | NS | bitumen content | No | No | No | 6 | 6 | No | 5.3 | MQ | kN/mm | 5.3 | 5.3 | 1 | 6.334532 | 5.269896 | -16.81% | 6.334532 | 5.269896
98 | 1246 | 224 |  | Yes | Semidense IV-A-12 | Limestone | NS | NS | 5.65 | 12.26 | 18.06 | 34.52 | 49.35 | 75.97 | 87.74 | 99.03 | NS | CA24 | Chilean grade | 50/70 | PET | PET | Physical | Shredded | Coarse | 5 | Dry | No | NS | NS | NS | bitumen content | No | No | No | 10 | 10 | No | 5.3 | MQ | kN/mm | 5.3 | 5.3 | 1 | 6.334532 | 4.768571 | -24.72% | 6.334532 | 4.768571
98 | 1247 | 225 |  | Yes | Semidense IV-A-12 | Limestone | NS | NS | 5.65 | 12.26 | 18.06 | 34.52 | 49.35 | 75.97 | 87.74 | 99.03 | NS | CA24 | Chilean grade | 50/70 | PET | PET | Physical | Shredded | Coarse | 5 | Dry | No | NS | NS | NS | bitumen content | No | No | No | 14 | 14 | No | 5.3 | MQ | kN/mm | 5.3 | 5.3 | 1 | 6.334532 | 6.127726 | -3.265% | 6.334532 | 6.127726
98 | 1248 | 226 |  | Yes | Semidense IV-A-12 | Limestone | NS | NS | 5.65 | 12.26 | 18.06 | 34.52 | 49.35 | 75.97 | 87.74 | 99.03 | NS | CA24 | Chilean grade | 50/70 | PET | PET | Physical | Shredded | Coarse | 5 | Dry | No | NS | NS | NS | bitumen content | No | No | No | 18 | 18 | No | 5.3 | MQ | kN/mm | 5.3 | 5.3 | 1 | 6.334532 | 4.27619 | -32.49% | 6.334532 | 4.27619
98 | 1249 | 227 |  | Yes | Semidense IV-A-12 | Limestone | NS | NS | 5.65 | 12.26 | 18.06 | 34.52 | 49.35 | 75.97 | 87.74 | 99.03 | NS | CA24 | Chilean grade | 50/70 | PET | PET | Physical | Shredded | Coarse | 5 | Dry | No | NS | NS | NS | bitumen content | No | No | No | 22 | 22 | No | 5.3 | MQ | kN/mm | 5.3 | 5.3 | 1 | 6.334532 | 3.556075 | -43.86% | 6.334532 | 3.556075
98 | 1253 | 228 |  | No | Semidense IV-A-12 | Limestone | NS | NS | 5.65 | 12.26 | 18.06 | 34.52 | 49.35 | 75.97 | 87.74 | 99.03 | NS | CA24 | Chilean grade | 50/70 | N/a | N/a | N/a | N/a | N/a | N/a | N/a | N/a | N/a | N/a | N/a | N/a | N/a | N/a | N/a | N/a | N/a | N/a | N/a | MQ | kN/mm | 5.3 | N/a | 1 | 6.334532 | N/a | N/a | 6.334532 | #VALUE!
99 | 1265 | 229 | PF1 | Yes | AC 16 Surf S | Limestone | 2.7 | NS | 5.65 | 12.26 | 18.06 | 34.52 | 49.35 | 75.97 | 87.74 | 100 | NS | 50/70 | Penetration grade | 50/70 | Mix | Plastic Mix | Physical | Shredded | Fine | 1.12 | Dry | No | NS | 180 | NS | bitumen content | No | Yes | No | 11.11 | 11.11 | No | 4.23 | MQ | kN/mm | 4.23 | 4.23 | 1 | 6.932927 | 4.5 | -35.09% | 6.932927 | 4.5
99 | 1266 | 230 | PF2 | Yes | AC 16 Surf S | Limestone | 2.7 | NS | 5.65 | 12.26 | 18.06 | 34.52 | 49.35 | 75.97 | 87.74 | 100 | NS | 50/70 | Penetration grade | 50/70 | Mix | Plastic Mix | Physical | Shredded | Fine | 1.12 | Dry | No | NS | 180 | NS | bitumen content | No | Yes | No | 22.22 | 22.22 | No | 4.2 | MQ | kN/mm | 4.23 | 4.2 | 1 | 6.932927 | 5.275986 | -23.9% | 6.932927 | 5.275986
99 | 1267 | 231 | PC1 | Yes | AC 16 Surf S | Limestone | 2.7 | NS | 5.65 | 12.26 | 18.06 | 34.52 | 49.35 | 75.97 | 87.74 | 100 | NS | 50/70 | Penetration grade | 50/70 | Mix | Plastic Mix | Physical | Shredded | Coarse | 7.5 | Dry | No | NS | 180 | NS | bitumen content | No | Yes | No | 11.11 | 11.11 | No | 4.23 | MQ | kN/mm | 4.23 | 4.23 | 1 | 6.932927 | 5.044025 | -27.25% | 6.932927 | 5.044025
99 | 1268 | 232 | PC2 | Yes | AC 16 Surf S | Limestone | 2.7 | NS | 5.65 | 12.26 | 18.06 | 34.52 | 49.35 | 75.97 | 87.74 | 100 | NS | 50/70 | Penetration grade | 50/70 | Mix | Plastic Mix | Physical | Shredded | Coarse | 7.5 | Dry | No | NS | 180 | NS | bitumen content | No | Yes | No | 22.22 | 22.22 | No | 4.2 | MQ | kN/mm | 4.23 | 4.2 | 1 | 6.932927 | 3.147849 | -54.6% | 6.932927 | 3.147849
99 | 1281 | 233 | Ref 100% bitumen | No | AC 16 Surf S | Limestone | 2.7 | NS | 5.65 | 12.26 | 18.06 | 34.52 | 49.35 | 75.97 | 87.74 | 100 | NS | 50/70 | Penetration grade | 50/70 | N/a | N/a | N/a | N/a | N/a | N/a | N/a | N/a | N/a | N/a | N/a | N/a | N/a | N/a | N/a | N/a | N/a | N/a | N/a | MQ | kN/mm | 4.62 | N/a | 1 | 6.231638 | N/a | N/a | 6.231638 | #VALUE!
99 | 1287 | 234 | Ref 90% bitumen | No | AC 16 Surf S | Limestone | 2.7 | NS | 5.65 | 12.26 | 18.06 | 34.52 | 49.35 | 75.97 | 87.74 | 100 | NS | 50/70 | Penetration grade | 50/70 | N/a | N/a | N/a | N/a | N/a | N/a | N/a | N/a | N/a | N/a | N/a | N/a | N/a | N/a | N/a | N/a | N/a | N/a | N/a | MQ | kN/mm | 4.23 | N/a | 1 | 6.93 | N/a | N/a | 6.93 | #VALUE!
100 | 1305 | 235 |  | Yes | NS | NS | NS | NS | 2.19 | 12.97 | 27.56 | 46.15 | 50.91 | 54.16 | 78.33 | 94.94 | Stone dust | 60/70 | Penetration grade | 60/70 | PET | PET | Physical | Shredded | NS | NS | Wet | Yes | NS | NS | NS | bitumen content | No | Yes | No | 4 | 4 | No | 5.088 | MQ | kN/mm | 5.3 | 5.088 | 1 | 2.155462 | 2.315972 | 7.447% | 2.155462 | 2.315972
100 | 1306 | 236 |  | Yes | NS | NS | NS | NS | 2.19 | 12.97 | 27.56 | 46.15 | 50.91 | 54.16 | 78.33 | 94.94 | Stone dust | 60/70 | Penetration grade | 60/70 | PET | PET | Physical | Shredded | NS | NS | Wet | Yes | NS | NS | NS | bitumen content | No | Yes | No | 6 | 6 | No | 4.982 | MQ | kN/mm | 5.3 | 4.982 | 1 | 2.155462 | 1.968391 | -8.679% | 2.155462 | 1.968391
100 | 1307 | 237 |  | Yes | NS | NS | NS | NS | 2.19 | 12.97 | 27.56 | 46.15 | 50.91 | 54.16 | 78.33 | 94.94 | Stone dust | 60/70 | Penetration grade | 60/70 | PET | PET | Physical | Shredded | NS | NS | Wet | Yes | NS | NS | NS | bitumen content | No | Yes | No | 8 | 8 | No | 4.876 | MQ | kN/mm | 5.3 | 4.876 | 1 | 2.155462 | 2.010638 | -6.719% | 2.155462 | 2.010638
100 | 1308 | 238 |  | Yes | NS | NS | NS | NS | 2.19 | 12.97 | 27.56 | 46.15 | 50.91 | 54.16 | 78.33 | 94.94 | Stone dust | 60/70 | Penetration grade | 60/70 | PET | PET | Physical | Shredded | NS | NS | Wet | Yes | NS | NS | NS | bitumen content | No | Yes | No | 10 | 10 | No | 4.77 | MQ | kN/mm | 5.3 | 4.77 | 1 | 2.155462 | 1.733184 | -19.59% | 2.155462 | 1.733184
100 | 1309 | 239 |  | Yes | NS | NS | NS | NS | 2.19 | 12.97 | 27.56 | 46.15 | 50.91 | 54.16 | 78.33 | 94.94 | Stone dust | 60/70 | Penetration grade | 60/70 | PET | PET | Physical | Shredded | NS | NS | Wet | Yes | NS | NS | NS | bitumen content | No | Yes | No | 12 | 12 | No | 4.664 | MQ | kN/mm | 5.3 | 4.664 | 1 | 2.155462 | 1.787281 | -17.08% | 2.155462 | 1.787281
100 | 1310 | 240 |  | Yes | NS | NS | NS | NS | 2.19 | 12.97 | 27.56 | 46.15 | 50.91 | 54.16 | 78.33 | 94.94 | Stone dust | 60/70 | Penetration grade | 60/70 | PET | PET | Physical | Shredded | NS | NS | Wet | Yes | NS | NS | NS | bitumen content | No | Yes | No | 14 | 14 | No | 4.558 | MQ | kN/mm | 5.3 | 4.558 | 1 | 2.155462 | 1.477064 | -31.47% | 2.155462 | 1.477064
100 | 1311 | 241 |  | Yes | NS | NS | NS | NS | 2.19 | 12.97 | 27.56 | 46.15 | 50.91 | 54.16 | 78.33 | 94.94 | Stone dust | 60/70 | Penetration grade | 60/70 | PET | PET | Physical | Shredded | NS | NS | Wet | Yes | NS | NS | NS | bitumen content | No | Yes | No | 16 | 16 | No | 4.452 | MQ | kN/mm | 5.3 | 4.452 | 1 | 2.155462 | 1.20948 | -43.89% | 2.155462 | 1.20948
100 | 1336 | 242 | Control 4% | No | NS | NS | NS | NS | 2.19 | 12.97 | 27.56 | 46.15 | 50.91 | 54.16 | 78.33 | 94.94 | Stone dust | 60/70 | Penetration grade | 60/70 | N/a | N/a | N/a | N/a | N/a | N/a | N/a | N/a | N/a | N/a | N/a | N/a | N/a | N/a | N/a | N/a | N/a | N/a | N/a | MQ | kN/mm | 4 | N/a | 1 | 0.9865471 | N/a | N/a | 0.9865471 | #VALUE!
100 | 1337 | 243 | Control 4.5% | No | NS | NS | NS | NS | 2.19 | 12.97 | 27.56 | 46.15 | 50.91 | 54.16 | 78.33 | 94.94 | Stone dust | 60/70 | Penetration grade | 60/70 | N/a | N/a | N/a | N/a | N/a | N/a | N/a | N/a | N/a | N/a | N/a | N/a | N/a | N/a | N/a | N/a | N/a | N/a | N/a | MQ | kN/mm | 4.5 | N/a | 1 | 3.434783 | N/a | N/a | 3.434783 | #VALUE!
100 | 1338 | 244 | Control 5% | No | NS | NS | NS | NS | 2.19 | 12.97 | 27.56 | 46.15 | 50.91 | 54.16 | 78.33 | 94.94 | Stone dust | 60/70 | Penetration grade | 60/70 | N/a | N/a | N/a | N/a | N/a | N/a | N/a | N/a | N/a | N/a | N/a | N/a | N/a | N/a | N/a | N/a | N/a | N/a | N/a | MQ | kN/mm | 5 | N/a | 1 | 2.302691 | N/a | N/a | 2.302691 | #VALUE!
100 | 1339 | 245 | Control 5.3% | No | NS | NS | NS | NS | 2.19 | 12.97 | 27.56 | 46.15 | 50.91 | 54.16 | 78.33 | 94.94 | Stone dust | 60/70 | Penetration grade | 60/70 | N/a | N/a | N/a | N/a | N/a | N/a | N/a | N/a | N/a | N/a | N/a | N/a | N/a | N/a | N/a | N/a | N/a | N/a | N/a | MQ | kN/mm | 5.3 | N/a | 1 | 2.155462 | N/a | N/a | 2.155462 | #VALUE!
100 | 1340 | 246 | Control 5.5% | No | NS | NS | NS | NS | 2.19 | 12.97 | 27.56 | 46.15 | 50.91 | 54.16 | 78.33 | 94.94 | Stone dust | 60/70 | Penetration grade | 60/70 | N/a | N/a | N/a | N/a | N/a | N/a | N/a | N/a | N/a | N/a | N/a | N/a | N/a | N/a | N/a | N/a | N/a | N/a | N/a | MQ | kN/mm | 5.5 | N/a | 1 | 1.893069 | N/a | N/a | 1.893069 | #VALUE!
100 | 1341 | 247 | Control 6% | No | NS | NS | NS | NS | 2.19 | 12.97 | 27.56 | 46.15 | 50.91 | 54.16 | 78.33 | 94.94 | Stone dust | 60/70 | Penetration grade | 60/70 | N/a | N/a | N/a | N/a | N/a | N/a | N/a | N/a | N/a | N/a | N/a | N/a | N/a | N/a | N/a | N/a | N/a | N/a | N/a | MQ | kN/mm | 6 | N/a | 1 | 1.353035 | N/a | N/a | 1.353035 | #VALUE!
102 | 1354 | 248 |  | Yes | Bituminous concrete wearing course | Basaltic | NS | NS | 7 | 15 | 21 | 36 | 45 | 58 | 69 | 84 | NS | VG-30 | Viscosity grade | 50/70 | e-waste | e-waste | Physical | Shredded | Fine | NS | Wet | No | 150 | 175 | 0.6 | bitumen content | No | No | No | 5 | 5 | No | 4 | MQ | kN/mm | 4 | 4 | 1 | 3.470339 | 7.471591 | 115.3% | 3.470339 | 7.471591
102 | 1355 | 249 |  | Yes | Bituminous concrete wearing course | Basaltic | NS | NS | 7 | 15 | 21 | 36 | 45 | 58 | 69 | 84 | NS | VG-30 | Viscosity grade | 50/70 | e-waste | e-waste | Physical | Shredded | Fine | NS | Wet | No | 150 | 175 | 0.6 | bitumen content | No | No | No | 5 | 5 | No | 4.5 | MQ | kN/mm | 4.5 | 4.5 | 1 | 2.782468 | 6.682028 | 140.1% | 2.782468 | 6.682028
102 | 1356 | 250 |  | Yes | Bituminous concrete wearing course | Basaltic | NS | NS | 7 | 15 | 21 | 36 | 45 | 58 | 69 | 84 | NS | VG-30 | Viscosity grade | 50/70 | e-waste | e-waste | Physical | Shredded | Fine | NS | Wet | No | 150 | 175 | 0.6 | bitumen content | No | No | No | 5 | 5 | No | 5 | MQ | kN/mm | 5 | 5 | 1 | 2.8017 | 7.20082 | 157% | 2.8017 | 7.20082
102 | 1357 | 251 |  | Yes | Bituminous concrete wearing course | Basaltic | NS | NS | 7 | 15 | 21 | 36 | 45 | 58 | 69 | 84 | NS | VG-30 | Viscosity grade | 50/70 | e-waste | e-waste | Physical | Shredded | Fine | NS | Wet | No | 150 | 175 | 0.6 | bitumen content | No | No | No | 5 | 5 | No | 5.5 | MQ | kN/mm | 5.5 | 5.5 | 1 | 3.481579 | 7.044983 | 102.4% | 3.481579 | 7.044983
102 | 1358 | 252 |  | Yes | Bituminous concrete wearing course | Basaltic | NS | NS | 7 | 15 | 21 | 36 | 45 | 58 | 69 | 84 | NS | VG-30 | Viscosity grade | 50/70 | e-waste | e-waste | Physical | Shredded | Fine | NS | Wet | No | 150 | 175 | 0.6 | bitumen content | No | No | No | 5 | 5 | No | 6 | MQ | kN/mm | 6 | 6 | 1 | 4.08377 | 6.663366 | 63.17% | 4.08377 | 6.663366
102 | 1359 | 253 |  | Yes | Bituminous concrete wearing course | Basaltic | NS | NS | 7 | 15 | 21 | 36 | 45 | 58 | 69 | 84 | NS | VG-30 | Viscosity grade | 50/70 | e-waste | e-waste | Physical | Shredded | Fine | NS | Wet | No | 150 | 175 | 0.6 | bitumen content | No | No | No | 5 | 5 | No | 6.5 | MQ | kN/mm | 6.5 | 6.5 | 1 | 3.869452 | 5.34375 | 38.1% | 3.869452 | 5.34375
102 | 1372 | 254 |  | No | Bituminous concrete wearing course | Basaltic | NS | NS | 7 | 15 | 21 | 36 | 45 | 58 | 69 | 84 | NS | VG-30 | Viscosity grade | 50/70 | N/a | N/a | N/a | N/a | N/a | N/a | N/a | N/a | N/a | N/a | N/a | N/a | N/a | N/a | N/a | N/a | N/a | N/a | N/a | MQ | kN/mm | 4 | N/a | 1 | 3.470339 | N/a | N/a | 3.470339 | #VALUE!
102 | 1373 | 255 |  | No | Bituminous concrete wearing course | Basaltic | NS | NS | 7 | 15 | 21 | 36 | 45 | 58 | 69 | 84 | NS | VG-30 | Viscosity grade | 50/70 | N/a | N/a | N/a | N/a | N/a | N/a | N/a | N/a | N/a | N/a | N/a | N/a | N/a | N/a | N/a | N/a | N/a | N/a | N/a | MQ | kN/mm | 4.5 | N/a | 1 | 2.782468 | N/a | N/a | 2.782468 | #VALUE!
102 | 1374 | 256 |  | No | Bituminous concrete wearing course | Basaltic | NS | NS | 7 | 15 | 21 | 36 | 45 | 58 | 69 | 84 | NS | VG-30 | Viscosity grade | 50/70 | N/a | N/a | N/a | N/a | N/a | N/a | N/a | N/a | N/a | N/a | N/a | N/a | N/a | N/a | N/a | N/a | N/a | N/a | N/a | MQ | kN/mm | 5 | N/a | 1 | 2.8017 | N/a | N/a | 2.8017 | #VALUE!
102 | 1375 | 257 |  | No | Bituminous concrete wearing course | Basaltic | NS | NS | 7 | 15 | 21 | 36 | 45 | 58 | 69 | 84 | NS | VG-30 | Viscosity grade | 50/70 | N/a | N/a | N/a | N/a | N/a | N/a | N/a | N/a | N/a | N/a | N/a | N/a | N/a | N/a | N/a | N/a | N/a | N/a | N/a | MQ | kN/mm | 5.5 | N/a | 1 | 3.481579 | N/a | N/a | 3.481579 | #VALUE!
102 | 1376 | 258 |  | No | Bituminous concrete wearing course | Basaltic | NS | NS | 7 | 15 | 21 | 36 | 45 | 58 | 69 | 84 | NS | VG-30 | Viscosity grade | 50/70 | N/a | N/a | N/a | N/a | N/a | N/a | N/a | N/a | N/a | N/a | N/a | N/a | N/a | N/a | N/a | N/a | N/a | N/a | N/a | MQ | kN/mm | 6 | N/a | 1 | 4.08377 | N/a | N/a | 4.08377 | #VALUE!
102 | 1377 | 259 |  | No | Bituminous concrete wearing course | Basaltic | NS | NS | 7 | 15 | 21 | 36 | 45 | 58 | 69 | 84 | NS | VG-30 | Viscosity grade | 50/70 | N/a | N/a | N/a | N/a | N/a | N/a | N/a | N/a | N/a | N/a | N/a | N/a | N/a | N/a | N/a | N/a | N/a | N/a | N/a | MQ | kN/mm | 6.5 | N/a | 1 | 3.869452 | N/a | N/a | 3.869452 | #VALUE!
105 | 1388 | 260 |  | Yes | AC14 Surf | Limestone | NS | NS | 7.07 | 10.6 | 14.97 | 33.47 | 51.35 | 70.48 | 100 | 100 | NS | 35/50 | Penetration grade | 35/50 | LDPE | PE | Physical | Shredded | Coarse | 50 | Dry | No | NS | NS | NS | bitumen content | No | No | No | 2 | 2 | No | 5 | MQ | kN/mm | 5 | 5 | 1 | 3.512563 | 4.215 | 20% | 3.512563 | 4.215
105 | 1389 | 261 |  | Yes | AC14 Surf | Limestone | NS | NS | 7.07 | 10.6 | 14.97 | 33.47 | 51.35 | 70.48 | 100 | 100 | NS | 35/50 | Penetration grade | 35/50 | LDPE | PE | Physical | Shredded | Coarse | 50 | Dry | No | NS | NS | NS | bitumen content | No | No | No | 4 | 4 | No | 5 | MQ | kN/mm | 5 | 5 | 1 | 3.512563 | 4.897756 | 39.44% | 3.512563 | 4.897756
105 | 1390 | 262 |  | Yes | AC14 Surf | Limestone | NS | NS | 7.07 | 10.6 | 14.97 | 33.47 | 51.35 | 70.48 | 100 | 100 | NS | 35/50 | Penetration grade | 35/50 | LDPE | PE | Physical | Shredded | Coarse | 50 | Dry | No | NS | NS | NS | bitumen content | No | No | No | 6 | 6 | No | 5 | MQ | kN/mm | 5 | 5 | 1 | 3.512563 | 5.646739 | 60.76% | 3.512563 | 5.646739
105 | 1391 | 263 |  | Yes | AC14 Surf | Limestone | NS | NS | 7.07 | 10.6 | 14.97 | 33.47 | 51.35 | 70.48 | 100 | 100 | NS | 35/50 | Penetration grade | 35/50 | LDPE | PE | Physical | Shredded | Coarse | 50 | Dry | No | NS | NS | NS | bitumen content | No | No | No | 8 | 8 | No | 5 | MQ | kN/mm | 5 | 5 | 1 | 3.512563 | 4.264033 | 21.39% | 3.512563 | 4.264033
105 | 1398 | 264 |  | No | AC14 Surf | Limestone | NS | NS | 7.07 | 10.6 | 14.97 | 33.47 | 51.35 | 70.48 | 100 | 100 | NS | 35/50 | Penetration grade | 35/50 | N/a | N/a | N/a | N/a | N/a | N/a | N/a | N/a | N/a | N/a | N/a | N/a | N/a | N/a | N/a | N/a | N/a | N/a | N/a | MQ | kN/mm | 5 | N/a | 1 | 3.51 | N/a | N/a | 3.51 | #VALUE!
110 | 1424 | 265 | NA-SD-Unmodified-4.5 Bit | No | Dense Bituminous macadam Grade 2(India) | Granite | 0.13 | NS | 5.28 | 14.47 | 20.8 | 35.37 | 46.15 | 60.51 | 66.84 | 83.32 | Stone dust | VG30 | Viscosity grade | 50/70 | N/a | N/a | N/a | N/a | N/a | N/a | N/a | N/a | N/a | N/a | N/a | N/a | N/a | N/a | N/a | N/a | N/a | N/a | N/a | MQ | KN/mm | 4.5 | NA | 1 | 3.478689 | N/a | N/a | 3.478689 | #VALUE!
110 | 1425 | 266 | NA-SD-Unmodified-5 Bit | No | Dense Bituminous macadam Grade 2(India) | Granite | 0.13 | NS | 5.28 | 14.47 | 20.8 | 35.37 | 46.15 | 60.51 | 66.84 | 83.32 | Stone dust | VG30 | Viscosity grade | 50/70 | N/a | N/a | N/a | N/a | N/a | N/a | N/a | N/a | N/a | N/a | N/a | N/a | N/a | N/a | N/a | N/a | N/a | N/a | N/a | MQ | KN/mm | 5 | NA | 1 | 3.488235 | N/a | N/a | 3.488235 | #VALUE!
110 | 1426 | 267 | NA-SD-Unmodified-5.5 Bit | No | Dense Bituminous macadam Grade 2(India) | Granite | 0.13 | NS | 5.28 | 14.47 | 20.8 | 35.37 | 46.15 | 60.51 | 66.84 | 83.32 | Stone dust | VG30 | Viscosity grade | 50/70 | N/a | N/a | N/a | N/a | N/a | N/a | N/a | N/a | N/a | N/a | N/a | N/a | N/a | N/a | N/a | N/a | N/a | N/a | N/a | MQ | KN/mm | 5.5 | NA | 1 | 2.873684 | N/a | N/a | 2.873684 | #VALUE!
110 | 1427 | 268 | NA-SD-Unmodified-6 Bit | No | Dense Bituminous macadam Grade 2(India) | Granite | 0.13 | NS | 5.28 | 14.47 | 20.8 | 35.37 | 46.15 | 60.51 | 66.84 | 83.32 | Stone dust | VG30 | Viscosity grade | 50/70 | N/a | N/a | N/a | N/a | N/a | N/a | N/a | N/a | N/a | N/a | N/a | N/a | N/a | N/a | N/a | N/a | N/a | N/a | N/a | MQ | KN/mm | 6 | NA | 1 | 2.309577 | N/a | N/a | 2.309577 | #VALUE!
110 | 1440 | 269 | NA-CM-Unmodified-4.5 Bit | No | Dense Bituminous macadam Grade 2(India) | Granite | 0.13 | NS | 5.28 | 14.47 | 20.8 | 35.37 | 46.15 | 60.51 | 66.84 | 83.32 | Portland Cement | VG30 | Viscosity grade | 50/70 | N/a | N/a | N/a | N/a | N/a | N/a | N/a | N/a | N/a | N/a | N/a | N/a | N/a | N/a | N/a | N/a | N/a | N/a | N/a | MQ | KN/mm | 4.5 | NA | 1 | 3.886667 | N/a | N/a | 3.886667 | #VALUE!
110 | 1441 | 270 | NA-CM-Unmodified-5 Bit | No | Dense Bituminous macadam Grade 2(India) | Granite | 0.13 | NS | 5.28 | 14.47 | 20.8 | 35.37 | 46.15 | 60.51 | 66.84 | 83.32 | Portland Cement | VG30 | Viscosity grade | 50/70 | N/a | N/a | N/a | N/a | N/a | N/a | N/a | N/a | N/a | N/a | N/a | N/a | N/a | N/a | N/a | N/a | N/a | N/a | N/a | MQ | KN/mm | 5 | NA | 1 | 3.930303 | N/a | N/a | 3.930303 | #VALUE!
110 | 1442 | 271 | NA-CM-Unmodified-5.5 Bit | No | Dense Bituminous macadam Grade 2(India) | Granite | 0.13 | NS | 5.28 | 14.47 | 20.8 | 35.37 | 46.15 | 60.51 | 66.84 | 83.32 | Portland Cement | VG30 | Viscosity grade | 50/70 | N/a | N/a | N/a | N/a | N/a | N/a | N/a | N/a | N/a | N/a | N/a | N/a | N/a | N/a | N/a | N/a | N/a | N/a | N/a | MQ | KN/mm | 5.5 | NA | 1 | 3.370474 | N/a | N/a | 3.370474 | #VALUE!
110 | 1443 | 272 | NA-CM-Unmodified-6 Bit | No | Dense Bituminous macadam Grade 2(India) | Granite | 0.13 | NS | 5.28 | 14.47 | 20.8 | 35.37 | 46.15 | 60.51 | 66.84 | 83.32 | Portland Cement | VG30 | Viscosity grade | 50/70 | N/a | N/a | N/a | N/a | N/a | N/a | N/a | N/a | N/a | N/a | N/a | N/a | N/a | N/a | N/a | N/a | N/a | N/a | N/a | MQ | KN/mm | 6 | NA | 1 | 2.502294 | N/a | N/a | 2.502294 | #VALUE!
110 | 1558 | 273 | NA-CM-0.5%Plastic-4%Bit | Yes | Dense Bituminous macadam Grade 2(India) | Granite | 0.13 | NS | 5.28 | 14.47 | 20.8 | 35.37 | 46.15 | 60.51 | 66.84 | 83.32 | Portland Cement | VG30 | Viscosity grade | 50/70 | LDPE | PE | Physical | Shredded | Fine | 4.75 | Dry | No | NS | NS | NS | total mixture | No | No | No | 0.5 | 12.5 | No | 4 | MQ | KN/mm | No compare | 4 | 1 | No Compare | 4.026316 | No Compare | #VALUE! | 4.026316
110 | 1559 | 274 | NA-CM-0.5%Plastic-4.5%Bit | Yes | Dense Bituminous macadam Grade 2(India) | Granite | 0.13 | NS | 5.28 | 14.47 | 20.8 | 35.37 | 46.15 | 60.51 | 66.84 | 83.32 | Portland Cement | VG30 | Viscosity grade | 50/70 | LDPE | PE | Physical | Shredded | Fine | 4.75 | Dry | No | NS | NS | NS | total mixture | No | No | No | 0.5 | 11.11111 | No | 4.5 | MQ | KN/mm | 4.5 | 4.5 | 1 | 3.886667 | 4.623003 | 18.95% | 3.886667 | 4.623003
110 | 1560 | 275 | NA-CM-0.5%Plastic-5%Bit | Yes | Dense Bituminous macadam Grade 2(India) | Granite | 0.13 | NS | 5.28 | 14.47 | 20.8 | 35.37 | 46.15 | 60.51 | 66.84 | 83.32 | Portland Cement | VG30 | Viscosity grade | 50/70 | LDPE | PE | Physical | Shredded | Fine | 4.75 | Dry | No | NS | NS | NS | total mixture | No | No | No | 0.5 | 10 | No | 5 | MQ | KN/mm | 5 | 5 | 1 | 3.930303 | 3.667598 | -6.684% | 3.930303 | 3.667598
110 | 1561 | 276 | NA-CM-1%Plastic-3.5%Bit | Yes | Dense Bituminous macadam Grade 2(India) | Granite | 0.13 | NS | 5.28 | 14.47 | 20.8 | 35.37 | 46.15 | 60.51 | 66.84 | 83.32 | Portland Cement | VG30 | Viscosity grade | 50/70 | LDPE | PE | Physical | Shredded | Fine | 4.75 | Dry | No | NS | NS | NS | total mixture | No | No | No | 1 | 28.57143 | No | 3.5 | MQ | KN/mm | No compare | 3.5 | 1 | No Compare | 4.753472 | No Compare | #VALUE! | 4.753472
110 | 1562 | 277 | NA-CM-1%Plastic-4%Bit | Yes | Dense Bituminous macadam Grade 2(India) | Granite | 0.13 | NS | 5.28 | 14.47 | 20.8 | 35.37 | 46.15 | 60.51 | 66.84 | 83.32 | Portland Cement | VG30 | Viscosity grade | 50/70 | LDPE | PE | Physical | Shredded | Fine | 4.75 | Dry | No | NS | NS | NS | total mixture | No | No | No | 1 | 25 | No | 4 | MQ | KN/mm | No compare | 4 | 1 | No Compare | 5.237458 | No Compare | #VALUE! | 5.237458
110 | 1563 | 278 | NA-CM-1%Plastic-4.5%Bit | Yes | Dense Bituminous macadam Grade 2(India) | Granite | 0.13 | NS | 5.28 | 14.47 | 20.8 | 35.37 | 46.15 | 60.51 | 66.84 | 83.32 | Portland Cement | VG30 | Viscosity grade | 50/70 | LDPE | PE | Physical | Shredded | Fine | 4.75 | Dry | No | NS | NS | NS | total mixture | No | No | No | 1 | 22.22222 | No | 4.5 | MQ | KN/mm | 4.5 | 4.5 | 1 | 3.886667 | 4.619497 | 18.85% | 3.886667 | 4.619497
110 | 1564 | 279 | NA-CM-1%Plastic-5%Bit | Yes | Dense Bituminous macadam Grade 2(India) | Granite | 0.13 | NS | 5.28 | 14.47 | 20.8 | 35.37 | 46.15 | 60.51 | 66.84 | 83.32 | Portland Cement | VG30 | Viscosity grade | 50/70 | LDPE | PE | Physical | Shredded | Fine | 4.75 | Dry | No | NS | NS | NS | total mixture | No | No | No | 1 | 20 | No | 5 | MQ | KN/mm | 5 | 5 | 1 | 3.930303 | 3.408046 | -13.29% | 3.930303 | 3.408046
110 | 1565 | 280 | NA-CM-1.5%Plastic-3%Bit | Yes | Dense Bituminous macadam Grade 2(India) | Granite | 0.13 | NS | 5.28 | 14.47 | 20.8 | 35.37 | 46.15 | 60.51 | 66.84 | 83.32 | Portland Cement | VG30 | Viscosity grade | 50/70 | LDPE | PE | Physical | Shredded | Fine | 4.75 | Dry | No | NS | NS | NS | total mixture | No | No | No | 1.5 | 50 | No | 3 | MQ | KN/mm | No compare | 3 | 1 | No Compare | 5.496429 | No Compare | #VALUE! | 5.496429
110 | 1566 | 281 | NA-CM-1.5%Plastic-3.5%Bit | Yes | Dense Bituminous macadam Grade 2(India) | Granite | 0.13 | NS | 5.28 | 14.47 | 20.8 | 35.37 | 46.15 | 60.51 | 66.84 | 83.32 | Portland Cement | VG30 | Viscosity grade | 50/70 | LDPE | PE | Physical | Shredded | Fine | 4.75 | Dry | No | NS | NS | NS | total mixture | No | No | No | 1.5 | 42.85714 | No | 3.5 | MQ | KN/mm | No compare | 3.5 | 1 | No Compare | 5.923875 | No Compare | #VALUE! | 5.923875
110 | 1567 | 282 | NA-CM-1.5%Plastic-4%Bit | Yes | Dense Bituminous macadam Grade 2(India) | Granite | 0.13 | NS | 5.28 | 14.47 | 20.8 | 35.37 | 46.15 | 60.51 | 66.84 | 83.32 | Portland Cement | VG30 | Viscosity grade | 50/70 | LDPE | PE | Physical | Shredded | Fine | 4.75 | Dry | No | NS | NS | NS | total mixture | No | No | No | 1.5 | 37.5 | No | 4 | MQ | KN/mm | No compare | 4 | 1 | No Compare | 4.980892 | No Compare | #VALUE! | 4.980892
110 | 1568 | 283 | NA-CM-1.5%Plastic-4.5%Bit | Yes | Dense Bituminous macadam Grade 2(India) | Granite | 0.13 | NS | 5.28 | 14.47 | 20.8 | 35.37 | 46.15 | 60.51 | 66.84 | 83.32 | Portland Cement | VG30 | Viscosity grade | 50/70 | LDPE | PE | Physical | Shredded | Fine | 4.75 | Dry | No | NS | NS | NS | total mixture | No | No | No | 1.5 | 33.33333 | No | 4.5 | MQ | KN/mm | 4.5 | 4.5 | 1 | 3.886667 | 3.952802 | 1.702% | 3.886667 | 3.952802
110 | 1569 | 284 | NA-CM-2%Plastic-3%Bit | Yes | Dense Bituminous macadam Grade 2(India) | Granite | 0.13 | NS | 5.28 | 14.47 | 20.8 | 35.37 | 46.15 | 60.51 | 66.84 | 83.32 | Portland Cement | VG30 | Viscosity grade | 50/70 | LDPE | PE | Physical | Shredded | Fine | 4.75 | Dry | No | NS | NS | NS | total mixture | No | No | No | 2 | 66.66667 | No | 3 | MQ | KN/mm | No compare | 3 | 1 | No Compare | 6.916 | No Compare | #VALUE! | 6.916
110 | 1570 | 285 | NA-CM-2%Plastic-3.5%Bit | Yes | Dense Bituminous macadam Grade 2(India) | Granite | 0.13 | NS | 5.28 | 14.47 | 20.8 | 35.37 | 46.15 | 60.51 | 66.84 | 83.32 | Portland Cement | VG30 | Viscosity grade | 50/70 | LDPE | PE | Physical | Shredded | Fine | 4.75 | Dry | No | NS | NS | NS | total mixture | No | No | No | 2 | 57.14286 | No | 3.5 | MQ | KN/mm | No compare | 3.5 | 1 | No Compare | 7.579151 | No Compare | #VALUE! | 7.579151
110 | 1571 | 286 | NA-CM-2%Plastic-4%Bit | Yes | Dense Bituminous macadam Grade 2(India) | Granite | 0.13 | NS | 5.28 | 14.47 | 20.8 | 35.37 | 46.15 | 60.51 | 66.84 | 83.32 | Portland Cement | VG30 | Viscosity grade | 50/70 | LDPE | PE | Physical | Shredded | Fine | 4.75 | Dry | No | NS | NS | NS | total mixture | No | No | No | 2 | 50 | No | 4 | MQ | KN/mm | No compare | 4 | 1 | No Compare | 5.826087 | No Compare | #VALUE! | 5.826087
110 | 1572 | 287 | NA-CM-2%Plastic-4.5%Bit | Yes | Dense Bituminous macadam Grade 2(India) | Granite | 0.13 | NS | 5.28 | 14.47 | 20.8 | 35.37 | 46.15 | 60.51 | 66.84 | 83.32 | Portland Cement | VG30 | Viscosity grade | 50/70 | LDPE | PE | Physical | Shredded | Fine | 4.75 | Dry | No | NS | NS | NS | total mixture | No | No | No | 2 | 44.44444 | No | 4.5 | MQ | KN/mm | 4.5 | 4.5 | 1 | 3.886667 | 5.049383 | 29.92% | 3.886667 | 5.049383
110 | 1573 | 288 | NA-CM-2.5%Plastic-2.5%Bit | Yes | Dense Bituminous macadam Grade 2(India) | Granite | 0.13 | NS | 5.28 | 14.47 | 20.8 | 35.37 | 46.15 | 60.51 | 66.84 | 83.32 | Portland Cement | VG30 | Viscosity grade | 50/70 | LDPE | PE | Physical | Shredded | Fine | 4.75 | Dry | No | NS | NS | NS | total mixture | No | No | No | 2.5 | 100 | No | 2.5 | MQ | KN/mm | No compare | 2.5 | 1 | No Compare | 6.342007 | No Compare | #VALUE! | 6.342007
110 | 1574 | 289 | NA-CM-2.5%Plastic-3%Bit | Yes | Dense Bituminous macadam Grade 2(India) | Granite | 0.13 | NS | 5.28 | 14.47 | 20.8 | 35.37 | 46.15 | 60.51 | 66.84 | 83.32 | Portland Cement | VG30 | Viscosity grade | 50/70 | LDPE | PE | Physical | Shredded | Fine | 4.75 | Dry | No | NS | NS | NS | total mixture | No | No | No | 2.5 | 83.33333 | No | 3 | MQ | KN/mm | No compare | 3 | 1 | No Compare | 6.628571 | No Compare | #VALUE! | 6.628571
110 | 1575 | 290 | NA-CM-2.5%Plastic-3.5%Bit | Yes | Dense Bituminous macadam Grade 2(India) | Granite | 0.13 | NS | 5.28 | 14.47 | 20.8 | 35.37 | 46.15 | 60.51 | 66.84 | 83.32 | Portland Cement | VG30 | Viscosity grade | 50/70 | LDPE | PE | Physical | Shredded | Fine | 4.75 | Dry | No | NS | NS | NS | total mixture | No | No | No | 2.5 | 71.42857 | No | 3.5 | MQ | KN/mm | No compare | 3.5 | 1 | No Compare | 5.569579 | No Compare | #VALUE! | 5.569579
110 | 1576 | 291 | NA-CM-2.5%Plastic-4%Bit | Yes | Dense Bituminous macadam Grade 2(India) | Granite | 0.13 | NS | 5.28 | 14.47 | 20.8 | 35.37 | 46.15 | 60.51 | 66.84 | 83.32 | Portland Cement | VG30 | Viscosity grade | 50/70 | LDPE | PE | Physical | Shredded | Fine | 4.75 | Dry | No | NS | NS | NS | total mixture | No | No | No | 2.5 | 62.5 | No | 4 | MQ | KN/mm | No compare | 4 | 1 | No Compare | 4.756839 | No Compare | #VALUE! | 4.756839
110 | 1577 | 292 | NA-SD-0.5%Plastic-4%Bit | Yes | Dense Bituminous macadam Grade 2(India) | Granite | 0.13 | NS | 5.28 | 14.47 | 20.8 | 35.37 | 46.15 | 60.51 | 66.84 | 83.32 | Stone dust | VG30 | Viscosity grade | 50/70 | LDPE | PE | Physical | Shredded | Fine | 4.75 | Dry | No | NS | NS | NS | total mixture | No | No | No | 0.5 | 12.5 | No | 4 | MQ | KN/mm | No compare | 4 | 1 | No Compare | 3.773885 | No Compare | #VALUE! | 3.773885
110 | 1578 | 293 | NA-SD-0.5%Plastic-4.5%Bit | Yes | Dense Bituminous macadam Grade 2(India) | Granite | 0.13 | NS | 5.28 | 14.47 | 20.8 | 35.37 | 46.15 | 60.51 | 66.84 | 83.32 | Stone dust | VG30 | Viscosity grade | 50/70 | LDPE | PE | Physical | Shredded | Fine | 4.75 | Dry | No | NS | NS | NS | total mixture | No | No | No | 0.5 | 11.11111 | No | 4.5 | MQ | KN/mm | 4.5 | 4.5 | 1 | 3.478689 | 3.968847 | 14.09% | 3.478689 | 3.968847
110 | 1579 | 294 | NA-SD-0.5%Plastic-5%Bit | Yes | Dense Bituminous macadam Grade 2(India) | Granite | 0.13 | NS | 5.28 | 14.47 | 20.8 | 35.37 | 46.15 | 60.51 | 66.84 | 83.32 | Stone dust | VG30 | Viscosity grade | 50/70 | LDPE | PE | Physical | Shredded | Fine | 4.75 | Dry | No | NS | NS | NS | total mixture | No | No | No | 0.5 | 10 | No | 5 | MQ | KN/mm | 5 | 5 | 1 | 3.488235 | 3.137838 | -10.05% | 3.488235 | 3.137838
110 | 1580 | 295 | NA-SD-1%Plastic-3.5%Bit | Yes | Dense Bituminous macadam Grade 2(India) | Granite | 0.13 | NS | 5.28 | 14.47 | 20.8 | 35.37 | 46.15 | 60.51 | 66.84 | 83.32 | Stone dust | VG30 | Viscosity grade | 50/70 | LDPE | PE | Physical | Shredded | Fine | 4.75 | Dry | No | NS | NS | NS | total mixture | No | No | No | 1 | 28.57143 | No | 3.5 | MQ | KN/mm | No compare | 3.5 | 1 | No Compare | 4.113712 | No Compare | #VALUE! | 4.113712
110 | 1581 | 296 | NA-SD-1%Plastic-4%Bit | Yes | Dense Bituminous macadam Grade 2(India) | Granite | 0.13 | NS | 5.28 | 14.47 | 20.8 | 35.37 | 46.15 | 60.51 | 66.84 | 83.32 | Stone dust | VG30 | Viscosity grade | 50/70 | LDPE | PE | Physical | Shredded | Fine | 4.75 | Dry | No | NS | NS | NS | total mixture | No | No | No | 1 | 25 | No | 4 | MQ | KN/mm | No compare | 4 | 1 | No Compare | 4.598706 | No Compare | #VALUE! | 4.598706
110 | 1582 | 297 | NA-SD-1%Plastic-4.5%Bit | Yes | Dense Bituminous macadam Grade 2(India) | Granite | 0.13 | NS | 5.28 | 14.47 | 20.8 | 35.37 | 46.15 | 60.51 | 66.84 | 83.32 | Stone dust | VG30 | Viscosity grade | 50/70 | LDPE | PE | Physical | Shredded | Fine | 4.75 | Dry | No | NS | NS | NS | total mixture | No | No | No | 1 | 22.22222 | No | 4.5 | MQ | KN/mm | 4.5 | 4.5 | 1 | 3.478689 | 3.932099 | 13.03% | 3.478689 | 3.932099
110 | 1583 | 298 | NA-SD-1%Plastic-5%Bit | Yes | Dense Bituminous macadam Grade 2(India) | Granite | 0.13 | NS | 5.28 | 14.47 | 20.8 | 35.37 | 46.15 | 60.51 | 66.84 | 83.32 | Stone dust | VG30 | Viscosity grade | 50/70 | LDPE | PE | Physical | Shredded | Fine | 4.75 | Dry | No | NS | NS | NS | total mixture | No | No | No | 1 | 20 | No | 5 | MQ | KN/mm | 5 | 5 | 1 | 3.488235 | 3.149864 | -9.7% | 3.488235 | 3.149864
110 | 1584 | 299 | NA-SD-1.5%Plastic-3%Bit | Yes | Dense Bituminous macadam Grade 2(India) | Granite | 0.13 | NS | 5.28 | 14.47 | 20.8 | 35.37 | 46.15 | 60.51 | 66.84 | 83.32 | Stone dust | VG30 | Viscosity grade | 50/70 | LDPE | PE | Physical | Shredded | Fine | 4.75 | Dry | No | NS | NS | NS | total mixture | No | No | No | 1.5 | 50 | No | 3 | MQ | KN/mm | No compare | 3 | 1 | No Compare | 4.823529 | No Compare | #VALUE! | 4.823529
110 | 1585 | 300 | NA-SD-1.5%Plastic-3.5%Bit | Yes | Dense Bituminous macadam Grade 2(India) | Granite | 0.13 | NS | 5.28 | 14.47 | 20.8 | 35.37 | 46.15 | 60.51 | 66.84 | 83.32 | Stone dust | VG30 | Viscosity grade | 50/70 | LDPE | PE | Physical | Shredded | Fine | 4.75 | Dry | No | NS | NS | NS | total mixture | No | No | No | 1.5 | 42.85714 | No | 3.5 | MQ | KN/mm | No compare | 3.5 | 1 | No Compare | 5.481605 | No Compare | #VALUE! | 5.481605
110 | 1586 | 301 | NA-SD-1.5%Plastic-4%Bit | Yes | Dense Bituminous macadam Grade 2(India) | Granite | 0.13 | NS | 5.28 | 14.47 | 20.8 | 35.37 | 46.15 | 60.51 | 66.84 | 83.32 | Stone dust | VG30 | Viscosity grade | 50/70 | LDPE | PE | Physical | Shredded | Fine | 4.75 | Dry | No | NS | NS | NS | total mixture | No | No | No | 1.5 | 37.5 | No | 4 | MQ | KN/mm | No compare | 4 | 1 | No Compare | 4.560372 | No Compare | #VALUE! | 4.560372
110 | 1587 | 302 | NA-SD-1.5%Plastic-4.5%Bit | Yes | Dense Bituminous macadam Grade 2(India) | Granite | 0.13 | NS | 5.28 | 14.47 | 20.8 | 35.37 | 46.15 | 60.51 | 66.84 | 83.32 | Stone dust | VG30 | Viscosity grade | 50/70 | LDPE | PE | Physical | Shredded | Fine | 4.75 | Dry | No | NS | NS | NS | total mixture | No | No | No | 1.5 | 33.33333 | No | 4.5 | MQ | KN/mm | 4.5 | 4.5 | 1 | 3.478689 | 3.607345 | 3.698% | 3.478689 | 3.607345
110 | 1588 | 303 | NA-SD-2%Plastic-3%Bit | Yes | Dense Bituminous macadam Grade 2(India) | Granite | 0.13 | NS | 5.28 | 14.47 | 20.8 | 35.37 | 46.15 | 60.51 | 66.84 | 83.32 | Stone dust | VG30 | Viscosity grade | 50/70 | LDPE | PE | Physical | Shredded | Fine | 4.75 | Dry | No | NS | NS | NS | total mixture | No | No | No | 2 | 66.66667 | No | 3 | MQ | KN/mm | No compare | 3 | 1 | No Compare | 6.35316 | No Compare | #VALUE! | 6.35316
110 | 1589 | 304 | NA-SD-2%Plastic-3.5%Bit | Yes | Dense Bituminous macadam Grade 2(India) | Granite | 0.13 | NS | 5.28 | 14.47 | 20.8 | 35.37 | 46.15 | 60.51 | 66.84 | 83.32 | Stone dust | VG30 | Viscosity grade | 50/70 | LDPE | PE | Physical | Shredded | Fine | 4.75 | Dry | No | NS | NS | NS | total mixture | No | No | No | 2 | 57.14286 | No | 3.5 | MQ | KN/mm | No compare | 3.5 | 1 | No Compare | 6.696429 | No Compare | #VALUE! | 6.696429
110 | 1590 | 305 | NA-SD-2%Plastic-4%Bit | Yes | Dense Bituminous macadam Grade 2(India) | Granite | 0.13 | NS | 5.28 | 14.47 | 20.8 | 35.37 | 46.15 | 60.51 | 66.84 | 83.32 | Stone dust | VG30 | Viscosity grade | 50/70 | LDPE | PE | Physical | Shredded | Fine | 4.75 | Dry | No | NS | NS | NS | total mixture | No | No | No | 2 | 50 | No | 4 | MQ | KN/mm | No compare | 4 | 1 | No Compare | 5.503185 | No Compare | #VALUE! | 5.503185
110 | 1591 | 306 | NA-SD-2%Plastic-4.5%Bit | Yes | Dense Bituminous macadam Grade 2(India) | Granite | 0.13 | NS | 5.28 | 14.47 | 20.8 | 35.37 | 46.15 | 60.51 | 66.84 | 83.32 | Stone dust | VG30 | Viscosity grade | 50/70 | LDPE | PE | Physical | Shredded | Fine | 4.75 | Dry | No | NS | NS | NS | total mixture | No | No | No | 2 | 44.44444 | No | 4.5 | MQ | KN/mm | 4.5 | 4.5 | 1 | 3.478689 | 4.563422 | 31.18% | 3.478689 | 4.563422
110 | 1592 | 307 | NA-SD-2.5%Plastic-2.5%Bit | Yes | Dense Bituminous macadam Grade 2(India) | Granite | 0.13 | NS | 5.28 | 14.47 | 20.8 | 35.37 | 46.15 | 60.51 | 66.84 | 83.32 | Stone dust | VG30 | Viscosity grade | 50/70 | LDPE | PE | Physical | Shredded | Fine | 4.75 | Dry | No | NS | NS | NS | total mixture | No | No | No | 2.5 | 100 | No | 2.5 | MQ | KN/mm | No compare | 2.5 | 1 | No Compare | 5.775 | No Compare | #VALUE! | 5.775
110 | 1593 | 308 | NA-SD-2.5%Plastic-3%Bit | Yes | Dense Bituminous macadam Grade 2(India) | Granite | 0.13 | NS | 5.28 | 14.47 | 20.8 | 35.37 | 46.15 | 60.51 | 66.84 | 83.32 | Stone dust | VG30 | Viscosity grade | 50/70 | LDPE | PE | Physical | Shredded | Fine | 4.75 | Dry | No | NS | NS | NS | total mixture | No | No | No | 2.5 | 83.33333 | No | 3 | MQ | KN/mm | No compare | 3 | 1 | No Compare | 6.103806 | No Compare | #VALUE! | 6.103806
110 | 1594 | 309 | NA-SD-2.5%Plastic-3.5%Bit | Yes | Dense Bituminous macadam Grade 2(India) | Granite | 0.13 | NS | 5.28 | 14.47 | 20.8 | 35.37 | 46.15 | 60.51 | 66.84 | 83.32 | Stone dust | VG30 | Viscosity grade | 50/70 | LDPE | PE | Physical | Shredded | Fine | 4.75 | Dry | No | NS | NS | NS | total mixture | No | No | No | 2.5 | 71.42857 | No | 3.5 | MQ | KN/mm | No compare | 3.5 | 1 | No Compare | 4.972644 | No Compare | #VALUE! | 4.972644
110 | 1595 | 310 | NA-SD-2.5%Plastic-4%Bit | Yes | Dense Bituminous macadam Grade 2(India) | Granite | 0.13 | NS | 5.28 | 14.47 | 20.8 | 35.37 | 46.15 | 60.51 | 66.84 | 83.32 | Stone dust | VG30 | Viscosity grade | 50/70 | LDPE | PE | Physical | Shredded | Fine | 4.75 | Dry | No | NS | NS | NS | total mixture | No | No | No | 2.5 | 62.5 | No | 4 | MQ | KN/mm | No compare | 4 | 1 | No Compare | 4.365497 | No Compare | #VALUE! | 4.365497
Note on A1: [Threaded comment] Your version of Excel allows you to read this threaded comment; however, any edits to it will get removed if the file is opened in a newer version of Excel. Learn more: https://go.microsoft.com/fwlink/?linkid=870924 Comment: If I want to use it, I need to fix the columns AW and AX
Note on A4: [Threaded comment] Your version of Excel allows you to read this threaded comment; however, any edits to it will get removed if the file is opened in a newer version of Excel. Learn more: https://go.microsoft.com/fwlink/?linkid=870924 Comment: Blue = Addition of asphalt mix without modification Green = Addition of articles that varied the OAC.
Note on F4: [Threaded comment] Your version of Excel allows you to read this threaded comment; however, any edits to it will get removed if the file is opened in a newer version of Excel. Learn more: https://go.microsoft.com/fwlink/?linkid=870924 Comment: Check this web to find consistency among the different asphalt types: https://pavementinteractive.org/reference-desk/materials/aggregate/gradation-and-size/
Note on I4: [Threaded comment] Your version of Excel allows you to read this threaded comment; however, any edits to it will get removed if the file is opened in a newer version of Excel. Learn more: https://go.microsoft.com/fwlink/?linkid=870924 Comment: NNeds to be between 2.4 and 2.9
Note on AL4: [Threaded comment] Your version of Excel allows you to read this threaded comment; however, any edits to it will get removed if the file is opened in a newer version of Excel. Learn more: https://go.microsoft.com/fwlink/?linkid=870924 Comment: The yellow cells mean that I double check and these are appropriate value. These ones are when the author specify by the addition by total mix weight.
Note on AQ4: [Threaded comment] Your version of Excel allows you to read this threaded comment; however, any edits to it will get removed if the file is opened in a newer version of Excel. Learn more: https://go.microsoft.com/fwlink/?linkid=870924 Comment: Blue cells indicate that it is not possible to compare the asphalt mixes because the bitumen content of the control mixture is different than the plastic asphalt mixes.

## ITS
Global ID | ITS ID | Modified asphaly Mix? | Agreggate Type | Aggregate absorption [%] | Apparent specific gravity | 0.075 | 0.3 | 0.6 | 2.36 | 4.75 | 9.5 | 12.5 | 19 | Filler used | Bitumen Type Penetration Grade | New Plastic Type | Plastic pretreatment | Plastic shape | Plastic Size | Plastic particle size (mm) | Mixing Process | Plastic melted previous to addition? | Mixing speed (RPM) | Mixing Temperature | Mixing Time (hours) | Aggregates replacement ? | Bitumen replacement? | Filler replacement | Plastic Addition by bitumen weight (%) | Property | Units | Bitumen content in the sample | ITS of the sample [Mpa]
16 | 1 | Yes | NS | 0.7 | 2.69 | 4.46 | 12.41 | 39.16 | 53.13 | 68.67 | 96.87 | 100 | 100 | NS | 80/100 | PS | Physical | Fibers | Fibers | 6.35 | Dry | No | NS | NS | NS | No | No | No | 5.072464 | ITS | MPa | 6.7 | 0.60161
17 | 2 | Yes | NS | 0.7 | 2.69 | 4.46 | 12.41 | 39.16 | 53.13 | 68.67 | 96.87 | 100 | 100 | NS | 80/100 | PS | Physical | Fibers | Fibers | 6.35 | Dry | No | NS | NS | NS | No | No | No | 7.142857 | ITS | MPa | 6.7 | 0.6129
18 | 3 | Yes | NS | 0.7 | 2.69 | 4.46 | 12.41 | 39.16 | 53.13 | 68.67 | 96.87 | 100 | 100 | NS | 80/100 | PS | Physical | Fibers | Fibers | 12.7 | Dry | No | NS | NS | NS | No | No | No | 4.929577 | ITS | MPa | 6.7 | 0.6
19 | 4 | Yes | NS | 0.7 | 2.69 | 4.46 | 12.41 | 39.16 | 53.13 | 68.67 | 96.87 | 100 | 100 | NS | 80/100 | PS | Physical | Fibers | Fibers | 12.7 | Dry | No | NS | NS | NS | No | No | No | 6.849315 | ITS | MPa | 6.7 | 0.60161
20 | 5 | Yes | NS | 0.8 | 2.67 | 5.06 | 13.25 | 33.01 | 54.1 | 67.59 | 96.87 | 100 | 100 | NS | 80/100 | PS | Physical | Fibers | Fibers | 6.35 | Dry | No | NS | NS | NS | No | No | No | 5.46875 | ITS | MPa | 5.9 | 0.60484
21 | 6 | Yes | NS | 0.8 | 2.67 | 5.06 | 13.25 | 33.01 | 54.1 | 67.59 | 96.87 | 100 | 100 | NS | 80/100 | PS | Physical | Fibers | Fibers | 6.35 | Dry | No | NS | NS | NS | No | No | No | 7.8125 | ITS | MPa | 5.9 | 0.58065
22 | 7 | Yes | NS | 0.8 | 2.67 | 5.06 | 13.25 | 33.01 | 54.1 | 67.59 | 96.87 | 100 | 100 | NS | 80/100 | PS | Physical | Fibers | Fibers | 12.7 | Dry | No | NS | NS | NS | No | No | No | 5 | ITS | MPa | 5.9 | 0.57903
23 | 8 | Yes | NS | 0.8 | 2.67 | 5.06 | 13.25 | 33.01 | 54.1 | 67.59 | 96.87 | 100 | 100 | NS | 80/100 | PS | Physical | Fibers | Fibers | 12.7 | Dry | No | NS | NS | NS | No | No | No | 6.666667 | ITS | MPa | 5.9 | 0.57097
24 | 9 | Yes | NS | 0.5 | 2.647 | 5.42 | 11.93 | 33.01 | 51.08 | 71.08 | 92.05 | 100 | 100 | NS | 80/100 | PS | Physical | Fibers | Fibers | 6.35 | Dry | No | NS | NS | NS | No | No | No | 4.861111 | ITS | MPa | 6.2 | 0.59516
25 | 10 | Yes | NS | 0.5 | 2.647 | 5.42 | 11.93 | 33.01 | 51.08 | 71.08 | 92.05 | 100 | 100 | NS | 80/100 | PS | Physical | Fibers | Fibers | 6.35 | Dry | No | NS | NS | NS | No | No | No | 7.142857 | ITS | MPa | 6.2 | 0.60323
26 | 11 | Yes | NS | 0.5 | 2.647 | 5.42 | 11.93 | 33.01 | 51.08 | 71.08 | 92.05 | 100 | 100 | NS | 80/100 | PS | Physical | Fibers | Fibers | 12.7 | Dry | No | NS | NS | NS | No | No | No | 4.861111 | ITS | MPa | 6.2 | 0.58065
27 | 12 | Yes | NS | 0.5 | 2.647 | 5.42 | 11.93 | 33.01 | 51.08 | 71.08 | 92.05 | 100 | 100 | NS | 80/100 | PS | Physical | Fibers | Fibers | 12.7 | Dry | No | NS | NS | NS | No | No | No | 6.666667 | ITS | MPa | 6.2 | 0.58871
55 | 13 | No | NS | 0.7 | 2.69 | 4.46 | 12.41 | 39.16 | 53.13 | 68.67 | 96.87 | 100 | 100 | NS | 80/100 | No addition | N/a | N/a | N/a | N/a | N/a | N/a | N/a | N/a | N/a | N/a | N/a | N/a | 0 | ITS | MPa | 6.7 | 0.6129
56 | 14 | No | NS | 0.8 | 2.67 | 5.06 | 13.25 | 33.01 | 54.1 | 67.59 | 96.87 | 100 | 100 | NS | 80/100 | No addition | N/a | N/a | N/a | N/a | N/a | N/a | N/a | N/a | N/a | N/a | N/a | N/a | 0 | ITS | MPa | 5.9 | 0.62258
57 | 15 | No | NS | 0.5 | 2.647 | 5.42 | 11.93 | 33.01 | 51.08 | 71.08 | 92.05 | 100 | 100 | NS | 80/100 | No addition | N/a | N/a | N/a | N/a | N/a | N/a | N/a | N/a | N/a | N/a | N/a | N/a | 0 | ITS | MPa | 6.2 | 0.63871
63 | 16 | Yes | Quartzite | 0.4 | NS | 2.99 | 5.3 | 21.8 | 35.75 | 38.9 | 57.35 | 73.04 | 97.23 | NS | 60/70 | PP | Physical | Shredded | Fine | 2.5 | Dry | No | NS | NS | NS | No | No | No | 8 | ITS | MPa | 5.5 | 1.0486
64 | 17 | Yes | Quartzite | 0.4 | NS | 2.99 | 5.3 | 21.8 | 35.75 | 38.9 | 57.35 | 73.04 | 97.23 | NS | 60/70 | PP | Physical | Shredded | Fine | 2.5 | Dry | No | NS | NS | NS | No | No | No | 15 | ITS | MPa | 5.5 | 0.8036
83 | 18 | No | Quartzite | 0.4 | NS | 2.99 | 5.3 | 21.8 | 35.75 | 38.9 | 57.35 | 73.04 | 97.23 | NS | 60/70 | No addition | N/a | N/a | N/a | N/a | N/a | N/a | N/a | N/a | N/a | N/a | N/a | N/a | N/a | ITS | MPa | 5.5 | 0.6272
91 | 19 | Yes | NS | 0.5 | 2.65 | 9 | 13 | 14 | 20 | 24 | 47 | 90 | 100 | Portland Cement | 60/70 | Plastic Mix | Physical | Shredded | Fine | 2.5 | Dry | No | NS | 155 | NS | No | No | No | 150.8296 | ITS | MPa | 6.63 | 2.3145
118 | 20 | No | NS | 0.5 | 2.65 | 9 | 13 | 14 | 20 | 24 | 47 | 90 | 100 | Portland Cement | 60/70 | No addition | N/a | N/a | N/a | N/a | N/a | N/a | N/a | N/a | N/a | N/a | N/a | N/a | N/a | ITS | MPa | 6.63 | 2.1
135 | 21 | Yes | NS | NS | 2.72 | 4.99 | 12.01 | 19.78 | 35.86 | 49.54 | 67.84 | 78 | 95.19 | Calcium Carbonate (CaCo_3) | 80/100 | PE | Physical | Pellets | Fine | N/a | Wet | No | 3000 | 170 | 2 | No | No | No | 1 | ITS | MPa | 5.2 | 1.2
136 | 22 | Yes | NS | NS | 2.72 | 4.99 | 12.01 | 19.78 | 35.86 | 49.54 | 67.84 | 78 | 95.19 | Calcium Carbonate (CaCo_3) | 80/100 | PE | Physical | Pellets | Fine | N/a | Wet | No | 3000 | 170 | 2 | No | No | No | 3 | ITS | MPa | 5.2 | 1.32
137 | 23 | Yes | NS | NS | 2.72 | 4.99 | 12.01 | 19.78 | 35.86 | 49.54 | 67.84 | 78 | 95.19 | Calcium Carbonate (CaCo_3) | 80/100 | PE | Physical | Pellets | Fine | N/a | Wet | No | 3000 | 170 | 2 | No | No | No | 5 | ITS | MPa | 5.2 | 1.37
138 | 24 | Yes | NS | NS | 2.72 | 4.99 | 12.01 | 19.78 | 35.86 | 49.54 | 67.84 | 78 | 95.19 | Calcium Carbonate (CaCo_3) | 80/100 | PE | Physical | Pellets | Fine | N/a | Wet | No | 3000 | 170 | 2 | No | No | No | 7 | ITS | MPa | 5.2 | 1.14
148 | 25 | No | NS | NS | 2.72 | 4.99 | 12.01 | 19.78 | 35.86 | 49.54 | 67.84 | 78 | 95.19 | Calcium Carbonate (CaCo_3) | 80/100 | No addition | N/a | N/a | N/a | N/a | N/a | N/a | N/a | N/a | N/a | N/a | N/a | N/a | N/a | ITS | MPa | 5.2 | 1.14
154 | 26 | Yes | NS | 1.22 | 2.71 | 5.96 | 12.5 | 23.11 | 43.02 | 56.98 | 68.6 | 80.38 | 100 | NS | 85/100 | PE | Physical | Pellets | NS | NS | Wet | No | N/a | 185 | NS | No | No | No | 6 | ITS | MPa | 5.2 | 0.931
159 | 27 | Yes | NS | 1.22 | 2.71 | 5.96 | 12.5 | 23.11 | 43.02 | 56.98 | 68.6 | 80.38 | 100 | NS | 85/100 | PE | Physical | Shredded | NS | NS | Dry | No | NS | NS | NS | No | No | No | 12 | ITS | MPa | 5.5 | 1.0976
164 | 28 | No | NS | 1.22 | 2.71 | 5.96 | 12.5 | 23.11 | 43.02 | 56.98 | 68.6 | 80.38 | 100 | NS | 60/70 | No addition | N/a | N/a | N/a | N/a | N/a | N/a | N/a | N/a | N/a | N/a | N/a | N/a | N/a | ITS | MPa | 5.1 | 0.6958
454 | 29 | Yes | NS | 0.56 | NS | 9 | 13.5 | 14 | 20 | 31.5 | 77.5 | 100 | 100 | NS | 80/100 | PET | Physical | Shredded | Fine | 2.36 | Dry | No | N/a | 160 | NS | No | No | No | 1.477105 | ITS | MPa | 6.77 | 0.58696
455 | 30 | Yes | NS | 0.56 | NS | 9 | 13.5 | 14 | 20 | 31.5 | 77.5 | 100 | 100 | NS | 80/100 | PET | Physical | Shredded | Fine | 2.36 | Dry | No | N/a | 160 | NS | No | No | No | 2.95421 | ITS | MPa | 6.77 | 0.54674
456 | 31 | Yes | NS | 0.56 | NS | 9 | 13.5 | 14 | 20 | 31.5 | 77.5 | 100 | 100 | NS | 80/100 | PET | Physical | Shredded | Fine | 2.36 | Dry | No | N/a | 160 | NS | No | No | No | 4.431315 | ITS | MPa | 6.77 | 0.51672
457 | 32 | Yes | NS | 0.56 | NS | 9 | 13.5 | 14 | 20 | 31.5 | 77.5 | 100 | 100 | NS | 80/100 | PET | Physical | Shredded | Fine | 2.36 | Dry | No | N/a | 160 | NS | No | No | No | 5.908419 | ITS | MPa | 6.77 | 0.50952
458 | 33 | Yes | NS | 0.56 | NS | 9 | 13.5 | 14 | 20 | 31.5 | 77.5 | 100 | 100 | NS | 80/100 | PET | Physical | Shredded | Fine | 2.36 | Dry | No | N/a | 160 | NS | No | No | No | 7.385524 | ITS | MPa | 6.77 | 0.50051
459 | 34 | Yes | NS | 0.56 | NS | 9 | 13.5 | 14 | 20 | 31.5 | 77.5 | 100 | 100 | NS | 80/100 | PET | Physical | Shredded | Fine | 2.36 | Dry | No | N/a | 160 | NS | No | No | No | 8.862629 | ITS | MPa | 6.77 | 0.49031
460 | 35 | Yes | NS | 0.56 | NS | 9 | 13.5 | 14 | 20 | 31.5 | 77.5 | 100 | 100 | NS | 80/100 | PET | Physical | Shredded | Fine | 2.36 | Dry | No | N/a | 160 | NS | No | No | No | 10.33973 | ITS | MPa | 6.77 | 0.4771
461 | 36 | Yes | NS | 0.56 | NS | 9 | 13.5 | 14 | 20 | 31.5 | 77.5 | 100 | 100 | NS | 80/100 | PET | Physical | Shredded | Fine | 2.36 | Dry | No | N/a | 160 | NS | No | No | No | 11.81684 | ITS | MPa | 6.77 | 0.42367
462 | 37 | Yes | NS | 0.56 | NS | 9 | 13.5 | 14 | 20 | 31.5 | 77.5 | 100 | 100 | NS | 80/100 | PET | Physical | Shredded | Fine | 2.36 | Dry | No | N/a | 160 | NS | No | No | No | 13.29394 | ITS | MPa | 6.77 | 0.41046
463 | 38 | Yes | NS | 0.56 | NS | 9 | 13.5 | 14 | 20 | 31.5 | 77.5 | 100 | 100 | NS | 80/100 | PET | Physical | Shredded | Fine | 2.36 | Dry | No | N/a | 160 | NS | No | No | No | 14.77105 | ITS | MPa | 6.77 | 0.40266
465 | 39 | No | NS | 0.56 | NS | 9 | 13.5 | 14 | 20 | 31.5 | 77.5 | 100 | 100 | NS | 80/100 | No addition | N/a | N/a | N/a | N/a | N/a | N/a | N/a | N/a | N/a | N/a | N/a | N/a | N/a | ITS | MPa | 6.77 | 0.61158
491 | 40 | Yes | Granite | NS | NS | 5.98 | 16.28 | 21.25 | 38.8 | 54.83 | 69.97 | 81.42 | 100 | Limestone | 80/100 | PE | Physical | Fibers | Coarse | 5 | Dry | No | N/a | 160 | N/a | No | No | No | 40 | ITS | MPa | 5 | 1.03
492 | 41 | Yes | Granite | NS | NS | 5.98 | 16.28 | 21.25 | 38.8 | 54.83 | 69.97 | 81.42 | 100 | Limestone | 80/100 | PE | Physical | Fibers | Coarse | 5 | Dry | No | N/a | 160 | N/a | No | No | No | 80 | ITS | MPa | 5 | 0.81
493 | 42 | Yes | Granite | NS | NS | 5.98 | 16.28 | 21.25 | 38.8 | 54.83 | 69.97 | 81.42 | 100 | Limestone | 80/100 | PE | Physical | Fibers | Coarse | 5 | Dry | No | N/a | 160 | N/a | No | No | No | 120 | ITS | MPa | 5 | 0.9
494 | 43 | Yes | Granite | NS | NS | 5.98 | 16.28 | 21.25 | 38.8 | 54.83 | 69.97 | 81.42 | 100 | Limestone | 80/100 | PE | Physical | Pellets | Coarse | 4 | Dry | No | N/a | 160 | N/a | Yes | No | No | 40 | ITS | MPa | 5 | 0.9
495 | 44 | Yes | Granite | NS | NS | 5.98 | 16.28 | 21.25 | 38.8 | 54.83 | 69.97 | 81.42 | 100 | Limestone | 80/100 | PE | Physical | Pellets | Coarse | 4 | Dry | No | N/a | 160 | N/a | Yes | No | No | 80 | ITS | MPa | 5 | 0.84
496 | 45 | Yes | Granite | NS | NS | 5.98 | 16.28 | 21.25 | 38.8 | 54.83 | 69.97 | 81.42 | 100 | Limestone | 80/100 | PE | Physical | Pellets | Coarse | 4 | Dry | No | N/a | 160 | N/a | Yes | No | No | 120 | ITS | MPa | 5 | 0.78
497 | 46 | Yes | Granite | NS | NS | 5.98 | 16.28 | 21.25 | 38.8 | 54.83 | 69.97 | 81.42 | 100 | Limestone | 80/100 | PP | Physical | Pellets | Coarse | 7.5 | Dry | No | N/a | 160 | N/a | Yes | No | No | 40 | ITS | MPa | 5 | 0.71
498 | 47 | Yes | Granite | NS | NS | 5.98 | 16.28 | 21.25 | 38.8 | 54.83 | 69.97 | 81.42 | 100 | Limestone | 80/100 | PP | Physical | Pellets | Coarse | 7.5 | Dry | No | N/a | 160 | N/a | Yes | No | No | 80 | ITS | MPa | 5 | 0.64
499 | 48 | Yes | Granite | NS | NS | 5.98 | 16.28 | 21.25 | 38.8 | 54.83 | 69.97 | 81.42 | 100 | Limestone | 80/100 | PP | Physical | Pellets | Coarse | 7.5 | Dry | No | N/a | 160 | N/a | Yes | No | No | 120 | ITS | MPa | 5 | 0.49
524 | 49 | No | Granite | NS | NS | 5.98 | 16.28 | 21.25 | 38.8 | 54.83 | 69.97 | 81.42 | 100 | Limestone | 80/100 | No addition | N/a | N/a | N/a | N/a | N/a | N/a | N/a | N/a | N/a | N/a | N/a | N/a | N/a | ITS | MPa | 5 | 0.89
560 | 50 | Yes | Granite | 0.34 | 2.72 | 9.7 | 12.17 | 14.83 | 19.77 | 23.95 | 62.55 | 95.06 | 100 | Stone dust and Lime | 60/70 | Plastic Mix | Physical | Shredded | NS | NS | Dry | No | NS | 155 | NS | No | No | No | 4 | ITS | MPa | 6.19 | 0.89
561 | 51 | Yes | Granite | 0.34 | 2.72 | 9.7 | 12.17 | 14.83 | 19.77 | 23.95 | 62.55 | 95.06 | 100 | Stone dust and Lime | 60/70 | Plastic Mix | Physical | Shredded | NS | NS | Dry | No | NS | 155 | NS | No | No | No | 8 | ITS | MPa | 6.03 | 1.076
562 | 52 | Yes | Granite | 0.34 | 2.72 | 9.7 | 12.17 | 14.83 | 19.77 | 23.95 | 62.55 | 95.06 | 100 | Stone dust and Lime | 60/70 | Plastic Mix | Physical | Shredded | NS | NS | Dry | No | NS | 155 | NS | No | No | No | 12 | ITS | MPa | 5.88 | 1.035
563 | 53 | Yes | Granite | 0.34 | 2.72 | 9.7 | 12.17 | 14.83 | 19.77 | 23.95 | 62.55 | 95.06 | 100 | Stone dust and Lime | 60/70 | Plastic Mix | Physical | Shredded | NS | NS | Dry | No | NS | 155 | NS | No | No | No | 16 | ITS | MPa | 5.72 | 0.948
577 | 54 | Yes | Limestone | NS | NS | 6.07 | 13.01 | 31.94 | 42.92 | 58.96 | 78.61 | 95.09 | 100 | Portland Cement | 60/70 | PET | Physical | NS | NS | N/a | Wet | No | 4000 | 160 | 1 | No | No | No | 2.5 | ITS | MPa | 4.8 | 0.62082
578 | 55 | Yes | Limestone | NS | NS | 6.07 | 13.01 | 31.94 | 42.92 | 58.96 | 78.61 | 95.09 | 100 | Portland Cement | 60/70 | PET | Physical | NS | NS | N/a | Wet | No | 4000 | 160 | 1 | No | No | No | 5 | ITS | MPa | 4.8 | 0.63673
579 | 56 | Yes | Limestone | NS | NS | 6.07 | 13.01 | 31.94 | 42.92 | 58.96 | 78.61 | 95.09 | 100 | Portland Cement | 60/70 | PET | Physical | NS | NS | N/a | Wet | No | 4000 | 160 | 1 | No | No | No | 7.5 | ITS | MPa | 4.8 | 0.79837
580 | 57 | Yes | Limestone | NS | NS | 6.07 | 13.01 | 31.94 | 42.92 | 58.96 | 78.61 | 95.09 | 100 | Portland Cement | 60/70 | PET | Physical | NS | NS | N/a | Wet | No | 4000 | 160 | 1 | No | No | No | 10 | ITS | MPa | 4.8 | 0.76653
581 | 58 | Yes | Limestone | NS | NS | 6.07 | 13.01 | 31.94 | 42.92 | 58.96 | 78.61 | 95.09 | 100 | Portland Cement | 60/70 | PET | Physical | NS | NS | N/a | Wet | No | 4000 | 160 | 1 | No | No | No | 12.5 | ITS | MPa | 4.8 | 0.73347
582 | 59 | Yes | Limestone | NS | NS | 6.07 | 13.01 | 31.94 | 42.92 | 58.96 | 78.61 | 95.09 | 100 | Portland Cement | 60/70 | PET | Physical | NS | NS | N/a | Wet | No | 4000 | 160 | 1 | No | No | No | 15 | ITS | MPa | 4.8 | 0.69184
594 | 60 | No | Limestone | NS | NS | 6.07 | 13.01 | 31.94 | 42.92 | 58.96 | 78.61 | 95.09 | 100 | Portland Cement | 60/70 | No addition | N/a | N/a | N/a | N/a | N/a | N/a | N/a | N/a | N/a | N/a | N/a | N/a | N/a | ITS | MPa | 4.8 | 0.5902
767 | 61 | Yes | Granite | NS | NS | 6.83 | 14.53 | 19.8 | 34.3 | 46.81 | 70.61 | 88.49 | 100 | Limestone | 70/100 | PE | Physical | Pellets | Fine | 2.06 | Wet | No | 7400 | 160 | NS | No | Yes | No | 5 | ITS | MPa | 4.75 | 2.26009
768 | 62 | Yes | Granite | NS | NS | 6.83 | 14.53 | 19.8 | 34.3 | 46.81 | 70.61 | 88.49 | 100 | Limestone | 70/100 | PE | Physical | Pellets | Fine | 2.06 | Dry | No | NS | 165 | NS | No | Yes | No | 5 | ITS | MPa | 4.75 | 2.20358
771 | 63 | No | Granite | NS | NS | 6.83 | 14.53 | 19.8 | 34.3 | 46.81 | 70.61 | 88.49 | 100 | Limestone | 35/50 | N/a | N/a | N/a | N/a | N/a | N/a | N/a | N/a | N/a | N/a | N/a | N/a | N/a | N/a | ITS | MPa | 5 | 3.40657
904 | 64 | Yes | NS | 0.62 | 2.8 | 5 | 12 | 16.39 | 34.89 | 50.13 | 69.58 | 78.98 | 94.52 | Stone dust | 85/100 | PE | Physical | Shredded | Fine | 2.36 | Dry | No | NS | 157.5 | NS | No | No | No | 7 | ITS | MPa | 5.17 | 1.2141
905 | 65 | Yes | NS | 0.62 | 2.8 | 5 | 12 | 16.39 | 34.89 | 50.13 | 69.58 | 78.98 | 94.52 | Stone dust | 85/100 | PE | Physical | Shredded | Fine | 2.36 | Dry | No | NS | 157.5 | NS | No | No | No | 9 | ITS | MPa | 5.17 | 1.242
906 | 66 | Yes | NS | 0.62 | 2.8 | 5 | 12 | 16.39 | 34.89 | 50.13 | 69.58 | 78.98 | 94.52 | Stone dust | 85/100 | PE | Physical | Shredded | Fine | 2.36 | Dry | No | NS | 157.5 | NS | No | No | No | 11 | ITS | MPa | 5.17 | 1.2149
961 | 67 | Yes | Limestone | 2.375 | 2.6 | 4.24 | 17.67 | 18.9 | 47 | 54.77 | 70.49 | 79.86 | 89.22 | NS | 60/70 | PET | Physical | Shredded | NS | NS | Dry | No | NS | 170 | NS | No | Yes | No | 2 | ITS | MPa | 5.145 | 0.17646
962 | 68 | Yes | Limestone | 2.375 | 2.6 | 4.24 | 17.67 | 18.9 | 47 | 54.77 | 70.49 | 79.86 | 89.22 | NS | 60/70 | PET | Physical | Shredded | NS | NS | Dry | No | NS | 170 | NS | No | Yes | No | 4 | ITS | MPa | 5.04 | 0.16948
963 | 69 | Yes | Limestone | 2.375 | 2.6 | 4.24 | 17.67 | 18.9 | 47 | 54.77 | 70.49 | 79.86 | 89.22 | NS | 60/70 | PET | Physical | Shredded | NS | NS | Dry | No | NS | 170 | NS | No | Yes | No | 6 | ITS | MPa | 4.935 | 0.1589
964 | 70 | Yes | Limestone | 2.375 | 2.6 | 4.24 | 17.67 | 18.9 | 47 | 54.77 | 70.49 | 79.86 | 89.22 | NS | 60/70 | PET | Physical | Shredded | NS | NS | Dry | No | NS | 170 | NS | No | Yes | No | 8 | ITS | MPa | 4.83 | 0.15491
965 | 71 | Yes | Limestone | 2.375 | 2.6 | 4.24 | 17.67 | 18.9 | 47 | 54.77 | 70.49 | 79.86 | 89.22 | NS | 60/70 | PET | Physical | Shredded | NS | NS | Dry | No | NS | 170 | NS | No | Yes | No | 10 | ITS | MPa | 4.725 | 0.15192
978 | 72 | Yes | Limestone | 2.375 | 2.6 | 4.24 | 17.67 | 18.9 | 47 | 54.77 | 70.49 | 79.86 | 89.22 | NS | 60/70 | PET | Physical | Shredded | NS | NS | Dry | No | NS | 170 | NS | No | No | No | 2 | ITS | MPa | 5.25 | 0.18032
979 | 73 | Yes | Limestone | 2.375 | 2.6 | 4.24 | 17.67 | 18.9 | 47 | 54.77 | 70.49 | 79.86 | 89.22 | NS | 60/70 | PET | Physical | Shredded | NS | NS | Dry | No | NS | 170 | NS | No | No | No | 4 | ITS | MPa | 5.25 | 0.17546
980 | 74 | Yes | Limestone | 2.375 | 2.6 | 4.24 | 17.67 | 18.9 | 47 | 54.77 | 70.49 | 79.86 | 89.22 | NS | 60/70 | PET | Physical | Shredded | NS | NS | Dry | No | NS | 170 | NS | No | No | No | 6 | ITS | MPa | 5.25 | 0.16874
981 | 75 | Yes | Limestone | 2.375 | 2.6 | 4.24 | 17.67 | 18.9 | 47 | 54.77 | 70.49 | 79.86 | 89.22 | NS | 60/70 | PET | Physical | Shredded | NS | NS | Dry | No | NS | 170 | NS | No | No | No | 8 | ITS | MPa | 5.25 | 0.16089
982 | 76 | Yes | Limestone | 2.375 | 2.6 | 4.24 | 17.67 | 18.9 | 47 | 54.77 | 70.49 | 79.86 | 89.22 | NS | 60/70 | PET | Physical | Shredded | NS | NS | Dry | No | NS | 170 | NS | No | No | No | 10 | ITS | MPa | 5.25 | 0.1579
998 | 77 | Yes | Limestone | 2.375 | 2.6 | 4.24 | 17.67 | 18.9 | 47 | 54.77 | 70.49 | 79.86 | 89.22 | NS | 60/70 | Plastic Mix | Physical | Shredded | NS | NS | Wet | No | NS | NS | NS | No | No | No | 2 | ITS | MPa | 5.25 | 0.20005
999 | 78 | Yes | Limestone | 2.375 | 2.6 | 4.24 | 17.67 | 18.9 | 47 | 54.77 | 70.49 | 79.86 | 89.22 | NS | 60/70 | Plastic Mix | Physical | Shredded | NS | NS | Wet | No | NS | NS | NS | No | No | No | 3 | ITS | MPa | 5.25 | 0.21096
1000 | 79 | Yes | Limestone | 2.375 | 2.6 | 4.24 | 17.67 | 18.9 | 47 | 54.77 | 70.49 | 79.86 | 89.22 | NS | 60/70 | Plastic Mix | Physical | Shredded | NS | NS | Wet | No | NS | NS | NS | No | No | No | 4 | ITS | MPa | 5.25 | 0.22751
1001 | 80 | Yes | Limestone | 2.375 | 2.6 | 4.24 | 17.67 | 18.9 | 47 | 54.77 | 70.49 | 79.86 | 89.22 | NS | 60/70 | Plastic Mix | Physical | Shredded | NS | NS | Wet | No | NS | NS | NS | No | No | No | 5 | ITS | MPa | 5.25 | 0.20804
1002 | 81 | Yes | Limestone | 2.375 | 2.6 | 4.24 | 17.67 | 18.9 | 47 | 54.77 | 70.49 | 79.86 | 89.22 | NS | 60/70 | Plastic Mix | Physical | Shredded | NS | NS | Wet | No | NS | NS | NS | No | No | No | 6 | ITS | MPa | 5.25 | 0.19723
1018 | 82 | Yes | Limestone | 2.375 | 2.6 | 4.24 | 17.67 | 18.9 | 47 | 54.77 | 70.49 | 79.86 | 89.22 | NS | 60/70 | Plastic Mix | Physical | Fibers | NS | NS | Wet | No | NS | NS | NS | No | No | No | 2 | ITS | MPa | 5.25 | 0.19971
1019 | 83 | Yes | Limestone | 2.375 | 2.6 | 4.24 | 17.67 | 18.9 | 47 | 54.77 | 70.49 | 79.86 | 89.22 | NS | 60/70 | Plastic Mix | Physical | Fibers | NS | NS | Wet | No | NS | NS | NS | No | No | No | 3 | ITS | MPa | 5.25 | 0.23156
1020 | 84 | Yes | Limestone | 2.375 | 2.6 | 4.24 | 17.67 | 18.9 | 47 | 54.77 | 70.49 | 79.86 | 89.22 | NS | 60/70 | Plastic Mix | Physical | Fibers | NS | NS | Wet | No | NS | NS | NS | No | No | No | 4 | ITS | MPa | 5.25 | 0.21175
1021 | 85 | Yes | Limestone | 2.375 | 2.6 | 4.24 | 17.67 | 18.9 | 47 | 54.77 | 70.49 | 79.86 | 89.22 | NS | 60/70 | Plastic Mix | Physical | Fibers | NS | NS | Wet | No | NS | NS | NS | No | No | No | 5 | ITS | MPa | 5.25 | 0.2158
1022 | 86 | Yes | Limestone | 2.375 | 2.6 | 4.24 | 17.67 | 18.9 | 47 | 54.77 | 70.49 | 79.86 | 89.22 | NS | 60/70 | Plastic Mix | Physical | Fibers | NS | NS | Wet | No | NS | NS | NS | No | No | No | 6 | ITS | MPa | 5.25 | 0.20129
1027 | 87 | No | Limestone | 2.375 | 2.6 | 4.24 | 17.67 | 18.9 | 47 | 54.77 | 70.49 | 79.86 | 89.22 | NS | 60/70 | N/a | N/a | N/a | N/a | N/a | N/a | N/a | N/a | N/a | N/a | N/a | N/a | N/a | N/a | ITS | MPa | 5.25 | 0.19402
1099 | 88 | Yes | Granite | 0.39 | 2.74 | NS | NS | 10.07 | 41.94 | 64.65 | 89.93 | 96.15 | 100 | NS | 50/70 | PET | Physical | Shredded | Fine | NS | Wet | No | 60 | 165 | 2 | No | No | No | 4 | ITS | MPa | 4.25 | 1.29
1100 | 89 | Yes | Granite | 0.39 | 2.74 | NS | NS | 10.07 | 41.94 | 64.65 | 89.93 | 96.15 | 100 | NS | 50/70 | PET | Physical | Shredded | Fine | NS | Wet | No | 60 | 165 | 2 | No | No | No | 5 | ITS | MPa | 4.25 | 1.34
1101 | 90 | Yes | Granite | 0.39 | 2.74 | NS | NS | 10.07 | 41.94 | 64.65 | 89.93 | 96.15 | 100 | NS | 50/70 | PET | Physical | Shredded | Fine | NS | Wet | No | 60 | 165 | 2 | No | No | No | 6 | ITS | MPa | 4.25 | 1.51
1106 | 91 | No | Granite | 0.39 | 2.74 | NS | NS | 10.07 | 41.94 | 64.65 | 89.93 | 96.15 | 100 | NS | 50/70 | N/a | N/a | N/a | N/a | N/a | N/a | N/a | N/a | N/a | N/a | N/a | N/a | N/a | N/a | ITS | MPa | 4.25 | 1.22
1108 | 92 | Yes | NS | 0.1 | NS | 7 | 14 | 28 | 33 | 52 | 65 | 80 | 89 | NS | 60/70 | PE | Physical | Shredded | Fine | 2.36 | Wet | No | NS | 160 | NS | No | No | No | 2 | ITS | MPa | Ns | 0.7233
1109 | 93 | Yes | NS | 0.1 | NS | 7 | 14 | 28 | 33 | 52 | 65 | 80 | 89 | NS | 60/70 | PE | Physical | Shredded | Fine | 2.36 | Wet | No | NS | 160 | NS | No | No | No | 4 | ITS | MPa | Ns | 0.78
1110 | 94 | Yes | NS | 0.1 | NS | 7 | 14 | 28 | 33 | 52 | 65 | 80 | 89 | NS | 60/70 | PE | Physical | Shredded | Fine | 2.36 | Wet | No | NS | 160 | NS | No | No | No | 6 | ITS | MPa | Ns | 0.89
1111 | 95 | Yes | NS | 0.1 | NS | 7 | 14 | 28 | 33 | 52 | 65 | 80 | 89 | NS | 60/70 | PE | Physical | Shredded | Fine | 2.36 | Wet | No | NS | 160 | NS | No | No | No | 8 | ITS | MPa | Ns | 0.88
1112 | 96 | Yes | NS | 0.1 | NS | 7 | 14 | 28 | 33 | 52 | 65 | 80 | 89 | NS | 60/70 | PE | Physical | Shredded | Fine | 2.36 | Wet | No | NS | 160 | NS | No | No | No | 10 | ITS | MPa | Ns | 0.79
1113 | 97 | Yes | NS | 0.1 | NS | 7 | 14 | 28 | 33 | 52 | 65 | 80 | 89 | NS | 60/70 | PE | Physical | Shredded | Fine | 2.36 | Wet | No | NS | 160 | NS | No | No | No | 12 | ITS | MPa | Ns | 0.74
1114 | 98 | Yes | NS | 0.1 | NS | 7 | 14 | 28 | 33 | 52 | 65 | 80 | 89 | NS | 60/70 | PE | Physical | Shredded | Fine | 2.36 | Dry | No | NS | 170 | NS | No | No | No | 2 | ITS | MPa | Ns | 0.9015
1115 | 99 | Yes | NS | 0.1 | NS | 7 | 14 | 28 | 33 | 52 | 65 | 80 | 89 | NS | 60/70 | PE | Physical | Shredded | Fine | 2.36 | Dry | No | NS | 170 | NS | No | No | No | 4 | ITS | MPa | Ns | 0.94
1116 | 100 | Yes | NS | 0.1 | NS | 7 | 14 | 28 | 33 | 52 | 65 | 80 | 89 | NS | 60/70 | PE | Physical | Shredded | Fine | 2.36 | Dry | No | NS | 170 | NS | No | No | No | 6 | ITS | MPa | Ns | 1
1117 | 101 | Yes | NS | 0.1 | NS | 7 | 14 | 28 | 33 | 52 | 65 | 80 | 89 | NS | 60/70 | PE | Physical | Shredded | Fine | 2.36 | Dry | No | NS | 170 | NS | No | No | No | 8 | ITS | MPa | Ns | 1.09
1118 | 102 | Yes | NS | 0.1 | NS | 7 | 14 | 28 | 33 | 52 | 65 | 80 | 89 | NS | 60/70 | PE | Physical | Shredded | Fine | 2.36 | Dry | No | NS | 170 | NS | No | No | No | 10 | ITS | MPa | Ns | 0.99
1119 | 103 | Yes | NS | 0.1 | NS | 7 | 14 | 28 | 33 | 52 | 65 | 80 | 89 | NS | 60/70 | PE | Physical | Shredded | Fine | 2.36 | Dry | No | NS | 170 | NS | No | No | No | 12 | ITS | MPa | Ns | 0.92
1120 | 104 | Yes | NS | 0.1 | NS | 7 | 14 | 28 | 33 | 52 | 65 | 80 | 89 | NS | 60/70 | PE | Physical | Shredded | Fine | 2.36 | Wet | No | NS | 160 | NS | No | No | No | 2 | ITS | MPa | Ns | 0.7537
1121 | 105 | Yes | NS | 0.1 | NS | 7 | 14 | 28 | 33 | 52 | 65 | 80 | 89 | NS | 60/70 | PE | Physical | Shredded | Fine | 2.36 | Wet | No | NS | 160 | NS | No | No | No | 4 | ITS | MPa | Ns | 0.733
1122 | 106 | Yes | NS | 0.1 | NS | 7 | 14 | 28 | 33 | 52 | 65 | 80 | 89 | NS | 60/70 | PE | Physical | Shredded | Fine | 2.36 | Wet | No | NS | 160 | NS | No | No | No | 6 | ITS | MPa | Ns | 0.92
1123 | 107 | Yes | NS | 0.1 | NS | 7 | 14 | 28 | 33 | 52 | 65 | 80 | 89 | NS | 60/70 | PE | Physical | Shredded | Fine | 2.36 | Wet | No | NS | 160 | NS | No | No | No | 8 | ITS | MPa | Ns | 0.87
1124 | 108 | Yes | NS | 0.1 | NS | 7 | 14 | 28 | 33 | 52 | 65 | 80 | 89 | NS | 60/70 | PE | Physical | Shredded | Fine | 2.36 | Wet | No | NS | 160 | NS | No | No | No | 10 | ITS | MPa | Ns | 0.81
1125 | 109 | Yes | NS | 0.1 | NS | 7 | 14 | 28 | 33 | 52 | 65 | 80 | 89 | NS | 60/70 | PE | Physical | Shredded | Fine | 2.36 | Wet | No | NS | 160 | NS | No | No | No | 12 | ITS | MPa | Ns | 0.75
1126 | 110 | Yes | NS | 0.1 | NS | 7 | 14 | 28 | 33 | 52 | 65 | 80 | 89 | NS | 60/70 | PE | Physical | Shredded | Fine | 2.36 | Dry | No | NS | 170 | NS | No | No | No | 2 | ITS | MPa | Ns | 0.89
1127 | 111 | Yes | NS | 0.1 | NS | 7 | 14 | 28 | 33 | 52 | 65 | 80 | 89 | NS | 60/70 | PE | Physical | Shredded | Fine | 2.36 | Dry | No | NS | 170 | NS | No | No | No | 4 | ITS | MPa | Ns | 0.92
1128 | 112 | Yes | NS | 0.1 | NS | 7 | 14 | 28 | 33 | 52 | 65 | 80 | 89 | NS | 60/70 | PE | Physical | Shredded | Fine | 2.36 | Dry | No | NS | 170 | NS | No | No | No | 6 | ITS | MPa | Ns | 0.984
1129 | 113 | Yes | NS | 0.1 | NS | 7 | 14 | 28 | 33 | 52 | 65 | 80 | 89 | NS | 60/70 | PE | Physical | Shredded | Fine | 2.36 | Dry | No | NS | 170 | NS | No | No | No | 8 | ITS | MPa | Ns | 1.06
1130 | 114 | Yes | NS | 0.1 | NS | 7 | 14 | 28 | 33 | 52 | 65 | 80 | 89 | NS | 60/70 | PE | Physical | Shredded | Fine | 2.36 | Dry | No | NS | 170 | NS | No | No | No | 10 | ITS | MPa | Ns | 1
1131 | 115 | Yes | NS | 0.1 | NS | 7 | 14 | 28 | 33 | 52 | 65 | 80 | 89 | NS | 60/70 | PE | Physical | Shredded | Fine | 2.36 | Dry | No | NS | 170 | NS | No | No | No | 12 | ITS | MPa | Ns | 0.84
1156 | 116 | No | NS | 0.1 | NS | 7 | 14 | 28 | 33 | 52 | 65 | 80 | 89 | NS | 60/70 | N/a | N/a | N/a | N/a | N/a | N/a | N/a | N/a | N/a | N/a | N/a | N/a | N/a | N/a | ITS | MPa | Ns | 0.79
1160 | 117 | Yes | Ophitic | NS | NS | NS | NS | NS | NS | NS | NS | NS | NS | NS | 50/70 | PS | Physical | Shredded | Fine | 2 | Dry | No | NS | 170 | NS | No | Yes | No | 23 | ITS | MPa | 2.311 | 1.81
1162 | 118 | Yes | Ophitic | NS | NS | NS | NS | NS | NS | NS | NS | NS | NS | NS | 50/70 | PS | Physical | Shredded | Fine | 2 | Dry | No | NS | 170 | NS | No | Yes | No | 23 | ITS | MPa | 2.311 | 1.872
1165 | 119 | No | Ophitic | NS | NS | NS | NS | NS | NS | NS | NS | NS | NS | NS | 50/70 | N/a | N/a | N/a | N/a | N/a | N/a | N/a | N/a | N/a | N/a | N/a | N/a | N/a | N/a | ITS | MPa | 3.3 | 1.939
1269 | 120 | Yes | Limestone | 2.7 | NS | 5.65 | 12.26 | 18.06 | 34.52 | 49.35 | 75.97 | 87.74 | 100 | NS | 50/70 | Plastic Mix | Physical | Shredded | Fine | 1.12 | Dry | No | NS | 180 | NS | No | Yes | No | 11.11 | ITS | MPa | 4.23 | 1.542
1270 | 121 | Yes | Limestone | 2.7 | NS | 5.65 | 12.26 | 18.06 | 34.52 | 49.35 | 75.97 | 87.74 | 100 | NS | 50/70 | Plastic Mix | Physical | Shredded | Fine | 1.12 | Dry | No | NS | 180 | NS | No | Yes | No | 22.22 | ITS | MPa | 4.2 | 1.494
1271 | 122 | Yes | Limestone | 2.7 | NS | 5.65 | 12.26 | 18.06 | 34.52 | 49.35 | 75.97 | 87.74 | 100 | NS | 50/70 | Plastic Mix | Physical | Shredded | Coarse | 7.5 | Dry | No | NS | 180 | NS | No | Yes | No | 11.11 | ITS | MPa | 4.23 | 1.475
1272 | 123 | Yes | Limestone | 2.7 | NS | 5.65 | 12.26 | 18.06 | 34.52 | 49.35 | 75.97 | 87.74 | 100 | NS | 50/70 | Plastic Mix | Physical | Shredded | Coarse | 7.5 | Dry | No | NS | 180 | NS | No | Yes | No | 22.22 | ITS | MPa | 4.2 | 1.37
1282 | 124 | No | Limestone | 2.7 | NS | 5.65 | 12.26 | 18.06 | 34.52 | 49.35 | 75.97 | 87.74 | 100 | NS | 50/70 | N/a | N/a | N/a | N/a | N/a | N/a | N/a | N/a | N/a | N/a | N/a | N/a | N/a | N/a | ITS | MPa | 4.62 | 1.603
1288 | 125 | No | Limestone | 2.7 | NS | 5.65 | 12.26 | 18.06 | 34.52 | 49.35 | 75.97 | 87.74 | 100 | NS | 50/70 | N/a | N/a | N/a | N/a | N/a | N/a | N/a | N/a | N/a | N/a | N/a | N/a | N/a | N/a | ITS | MPa | 4.23 | 1.585
1392 | 126 | Yes | Limestone | NS | NS | 7.07 | 10.6 | 14.97 | 33.47 | 51.35 | 70.48 | 100 | 100 | NS | 35/50 | PE | Physical | Shredded | Coarse | 50 | Dry | No | NS | NS | NS | No | No | No | 6 | ITS | MPa | 5 | 1.65755
1399 | 127 | No | Limestone | NS | NS | 7.07 | 10.6 | 14.97 | 33.47 | 51.35 | 70.48 | 100 | 100 | NS | 35/50 | N/a | N/a | N/a | N/a | N/a | N/a | N/a | N/a | N/a | N/a | N/a | N/a | N/a | N/a | ITS | MPa | 5 | 1.37309
1408 | 128 | No | NS | NS | NS | 7 | 23 | 32 | 50 | 62 | 79 | 94 | 100 | NS | 50/70 | N/a | N/a | N/a | N/a | N/a | N/a | N/a | N/a | N/a | N/a | N/a | N/a | N/a | 0 | ITS | MPa | 5.1 | 0.9015
1409 | 129 | Yes | NS | NS | NS | 7 | 23 | 32 | 50 | 62 | 79 | 94 | 100 | NS | 50/70 | Plastic Mix | Physical | Shredded | Fine | 2.36 | Dry | No | NS | 160 | NS | No | No | No | 8 | ITS | MPa | 4.5 | 0.945
Note on F1: [Threaded comment] Your version of Excel allows you to read this threaded comment; however, any edits to it will get removed if the file is opened in a newer version of Excel. Learn more: https://go.microsoft.com/fwlink/?linkid=870924 Comment: NNeds to be between 2.4 and 2.9
Note on AD1: [Threaded comment] Your version of Excel allows you to read this threaded comment; however, any edits to it will get removed if the file is opened in a newer version of Excel. Learn more: https://go.microsoft.com/fwlink/?linkid=870924 Comment: The yellow cells mean that I double check and these are appropriate value. These ones are when the author specify by the addition by total mix weight.

## TSR
Global ID | TSR ID | Modified asphaly Mix? | Agreggate Type | Aggregate absorption [%] | Apparent specific gravity | 7.5% | 30% | 60% | 236% | 475% | 950% | 1250% | 1900% | Filler used | Bitumen Type Penetration Grade | New Plastic Type | Plastic pretreatment | Plastic shape | Plastic Size | Plastic particle size (mm) | Mixing Process | Plastic melted previous to addition? | Mixing speed (RPM) | Mixing Temperature | Mixing Time (hours) | Aggregates replacement ? | Bitumen replacement? | Filler replacement | Plastic Addition by bitumen weight (%) | Property | Units | Bitumen content in the sample | TSR of the sample[%]
28 | 1 | Yes | NS | 0.7 | 2.69 | 4.46 | 12.41 | 39.16 | 53.13 | 68.67 | 96.87 | 100 | 100 | NS | 80/100 | PS | Physical | Fibers | Fibers | 6.35 | Dry | No | NS | NS | NS | No | No | No | 5.072464 | TSR | % | 6.7 | 87.06
29 | 2 | Yes | NS | 0.7 | 2.69 | 4.46 | 12.41 | 39.16 | 53.13 | 68.67 | 96.87 | 100 | 100 | NS | 80/100 | PS | Physical | Fibers | Fibers | 6.35 | Dry | No | NS | NS | NS | No | No | No | 7.142857 | TSR | % | 6.7 | 97.26
30 | 3 | Yes | NS | 0.7 | 2.69 | 4.46 | 12.41 | 39.16 | 53.13 | 68.67 | 96.87 | 100 | 100 | NS | 80/100 | PS | Physical | Fibers | Fibers | 12.7 | Dry | No | NS | NS | NS | No | No | No | 4.929577 | TSR | % | 6.7 | 89.3
31 | 4 | Yes | NS | 0.7 | 2.69 | 4.46 | 12.41 | 39.16 | 53.13 | 68.67 | 96.87 | 100 | 100 | NS | 80/100 | PS | Physical | Fibers | Fibers | 12.7 | Dry | No | NS | NS | NS | No | No | No | 6.849315 | TSR | % | 6.7 | 87.31
32 | 5 | Yes | NS | 0.8 | 2.67 | 5.06 | 13.25 | 33.01 | 54.1 | 67.59 | 96.87 | 100 | 100 | NS | 80/100 | PS | Physical | Fibers | Fibers | 6.35 | Dry | No | NS | NS | NS | No | No | No | 5.46875 | TSR | % | 5.9 | 90.55
33 | 6 | Yes | NS | 0.8 | 2.67 | 5.06 | 13.25 | 33.01 | 54.1 | 67.59 | 96.87 | 100 | 100 | NS | 80/100 | PS | Physical | Fibers | Fibers | 6.35 | Dry | No | NS | NS | NS | No | No | No | 7.8125 | TSR | % | 5.9 | 98.26
34 | 7 | Yes | NS | 0.8 | 2.67 | 5.06 | 13.25 | 33.01 | 54.1 | 67.59 | 96.87 | 100 | 100 | NS | 80/100 | PS | Physical | Fibers | Fibers | 12.7 | Dry | No | NS | NS | NS | No | No | No | 5 | TSR | % | 5.9 | 93.03
35 | 8 | Yes | NS | 0.8 | 2.67 | 5.06 | 13.25 | 33.01 | 54.1 | 67.59 | 96.87 | 100 | 100 | NS | 80/100 | PS | Physical | Fibers | Fibers | 12.7 | Dry | No | NS | NS | NS | No | No | No | 6.666667 | TSR | % | 5.9 | 95.27
36 | 9 | Yes | NS | 0.5 | 2.647 | 5.42 | 11.93 | 33.01 | 51.08 | 71.08 | 92.05 | 100 | 100 | NS | 80/100 | PS | Physical | Fibers | Fibers | 6.35 | Dry | No | NS | NS | NS | No | No | No | 4.861111 | TSR | % | 6.2 | 89.55
37 | 10 | Yes | NS | 0.5 | 2.647 | 5.42 | 11.93 | 33.01 | 51.08 | 71.08 | 92.05 | 100 | 100 | NS | 80/100 | PS | Physical | Fibers | Fibers | 6.35 | Dry | No | NS | NS | NS | No | No | No | 7.142857 | TSR | % | 6.2 | 94.78
38 | 11 | Yes | NS | 0.5 | 2.647 | 5.42 | 11.93 | 33.01 | 51.08 | 71.08 | 92.05 | 100 | 100 | NS | 80/100 | PS | Physical | Fibers | Fibers | 12.7 | Dry | No | NS | NS | NS | No | No | No | 4.861111 | TSR | % | 6.2 | 96.27
39 | 12 | Yes | NS | 0.5 | 2.647 | 5.42 | 11.93 | 33.01 | 51.08 | 71.08 | 92.05 | 100 | 100 | NS | 80/100 | PS | Physical | Fibers | Fibers | 12.7 | Dry | No | NS | NS | NS | No | No | No | 6.666667 | TSR | % | 6.2 | 96.27
58 | 13 | No | NS | 0.7 | 2.69 | 4.46 | 12.41 | 39.16 | 53.13 | 68.67 | 96.87 | 100 | 100 | NS | 80/100 | No addition | N/a | N/a | N/a | N/a | N/a | N/a | N/a | N/a | N/a | N/a | N/a | N/a | 0 | TSR | % | 6.7 | 72.39
59 | 14 | No | NS | 0.8 | 2.67 | 5.06 | 13.25 | 33.01 | 54.1 | 67.59 | 96.87 | 100 | 100 | NS | 80/100 | No addition | N/a | N/a | N/a | N/a | N/a | N/a | N/a | N/a | N/a | N/a | N/a | N/a | 0 | TSR | % | 5.9 | 68.16
60 | 15 | No | NS | 0.5 | 2.647 | 5.42 | 11.93 | 33.01 | 51.08 | 71.08 | 92.05 | 100 | 100 | NS | 80/100 | No addition | N/a | N/a | N/a | N/a | N/a | N/a | N/a | N/a | N/a | N/a | N/a | N/a | 0 | TSR | % | 6.2 | 66.17
92 | 16 | Yes | NS | 0.5 | 2.65 | 9 | 13 | 14 | 20 | 24 | 47 | 90 | 100 | Portland Cement | 60/70 | Plastic Mix | Physical | Shredded | Fine | 2.5 | Dry | No | NS | 155 | NS | No | No | No | 150.8296 | TSR | % | 6.63 | 109.65
119 | 17 | No | NS | 0.5 | 2.65 | 9 | 13 | 14 | 20 | 24 | 47 | 90 | 100 | Portland Cement | 60/70 | No addition | N/a | N/a | N/a | N/a | N/a | N/a | N/a | N/a | N/a | N/a | N/a | N/a | N/a | TSR | % | 6.63 | 121.9
139 | 18 | Yes | NS | NS | 2.72 | 4.99 | 12.01 | 19.78 | 35.86 | 49.54 | 67.84 | 78 | 95.19 | Calcium Carbonate (CaCo_3) | 80/100 | PE | Physical | Pellets | Fine | N/a | Wet | No | 3000 | 170 | 2 | No | No | No | 1 | TSR | % | 5.2 | 87.39
140 | 19 | Yes | NS | NS | 2.72 | 4.99 | 12.01 | 19.78 | 35.86 | 49.54 | 67.84 | 78 | 95.19 | Calcium Carbonate (CaCo_3) | 80/100 | PE | Physical | Pellets | Fine | N/a | Wet | No | 3000 | 170 | 2 | No | No | No | 3 | TSR | % | 5.2 | 91.82
141 | 20 | Yes | NS | NS | 2.72 | 4.99 | 12.01 | 19.78 | 35.86 | 49.54 | 67.84 | 78 | 95.19 | Calcium Carbonate (CaCo_3) | 80/100 | PE | Physical | Pellets | Fine | N/a | Wet | No | 3000 | 170 | 2 | No | No | No | 5 | TSR | % | 5.2 | 94.89
142 | 21 | Yes | NS | NS | 2.72 | 4.99 | 12.01 | 19.78 | 35.86 | 49.54 | 67.84 | 78 | 95.19 | Calcium Carbonate (CaCo_3) | 80/100 | PE | Physical | Pellets | Fine | N/a | Wet | No | 3000 | 170 | 2 | No | No | No | 7 | TSR | % | 5.2 | 87.48
149 | 22 | No | NS | NS | 2.72 | 4.99 | 12.01 | 19.78 | 35.86 | 49.54 | 67.84 | 78 | 95.19 | Calcium Carbonate (CaCo_3) | 80/100 | No addition | N/a | N/a | N/a | N/a | N/a | N/a | N/a | N/a | N/a | N/a | N/a | N/a | N/a | TSR | % | 5.2 | 79.81
322 | 23 | Yes | Granite | 0.77 | NS | 4.62 | 10.15 | 14.77 | 29.85 | 41.54 | 59.85 | 69.38 | 84.46 | NS | 60/70 | PE | Physical | Shredded | Coarse | 5 | Wet | Yes | 2000 | 150 | 0.25 | No | No | No | 2.5 | TSR | % | 4.86 | 79.3
323 | 24 | Yes | Quartzite | 1.16 | NS | 4.62 | 10.15 | 14.77 | 29.85 | 41.54 | 59.85 | 69.38 | 84.46 | NS | 60/70 | PE | Physical | Shredded | Coarse | 5 | Wet | Yes | 2000 | 150 | 0.25 | No | No | No | 2.5 | TSR | % | 4.8 | 77.8
324 | 25 | Yes | Limestone | 3.04 | NS | 4.62 | 10.15 | 14.77 | 29.85 | 41.54 | 59.85 | 69.38 | 84.46 | NS | 60/70 | PE | Physical | Shredded | Coarse | 5 | Wet | Yes | 2000 | 150 | 0.25 | No | No | No | 2.5 | TSR | % | 5.4 | 82.7
325 | 26 | Yes | Pumice | 2.15 | NS | 4.62 | 10.15 | 14.77 | 29.85 | 41.54 | 59.85 | 69.38 | 84.46 | NS | 60/70 | PE | Physical | Shredded | Coarse | 5 | Wet | Yes | 2000 | 150 | 0.25 | No | No | No | 2.5 | TSR | % | 5.5 | 78.7
326 | 27 | Yes | Granite | 0.77 | NS | 4.62 | 10.15 | 14.77 | 29.85 | 41.54 | 59.85 | 69.38 | 84.46 | NS | 80/100 | PE | Physical | Shredded | Coarse | 5 | Wet | Yes | 2000 | 150 | 0.25 | No | No | No | 2.5 | TSR | % | 5 | 71.2
327 | 28 | Yes | Quartzite | 1.16 | NS | 4.62 | 10.15 | 14.77 | 29.85 | 41.54 | 59.85 | 69.38 | 84.46 | NS | 80/100 | PE | Physical | Shredded | Coarse | 5 | Wet | Yes | 2000 | 150 | 0.25 | No | No | No | 2.5 | TSR | % | 4.78 | 73.7
328 | 29 | Yes | Limestone | 3.04 | NS | 4.62 | 10.15 | 14.77 | 29.85 | 41.54 | 59.85 | 69.38 | 84.46 | NS | 80/100 | PE | Physical | Shredded | Coarse | 5 | Wet | Yes | 2000 | 150 | 0.25 | No | No | No | 2.5 | TSR | % | 5.6 | 78.1
329 | 30 | Yes | Pumice | 2.15 | NS | 4.62 | 10.15 | 14.77 | 29.85 | 41.54 | 59.85 | 69.38 | 84.46 | NS | 80/100 | PE | Physical | Shredded | Coarse | 5 | Wet | Yes | 2000 | 150 | 0.25 | No | No | No | 2.5 | TSR | % | 5.3 | 74
338 | 31 | No | Granite | 0.77 | NS | 4.62 | 10.15 | 14.77 | 29.85 | 41.54 | 59.85 | 69.38 | 84.46 | NS | 60/70 | No addition | N/a | N/a | N/a | N/a | N/a | N/a | N/a | N/a | N/a | N/a | N/a | N/a | N/a | TSR | % | 4.86 | 67.2
339 | 32 | No | Quartzite | 1.16 | NS | 4.62 | 10.15 | 14.77 | 29.85 | 41.54 | 59.85 | 69.38 | 84.46 | NS | 60/70 | No addition | N/a | N/a | N/a | N/a | N/a | N/a | N/a | N/a | N/a | N/a | N/a | N/a | N/a | TSR | % | 4.8 | 69.2
340 | 33 | No | Limestone | 3.04 | NS | 4.62 | 10.15 | 14.77 | 29.85 | 41.54 | 59.85 | 69.38 | 84.46 | NS | 60/70 | No addition | N/a | N/a | N/a | N/a | N/a | N/a | N/a | N/a | N/a | N/a | N/a | N/a | N/a | TSR | % | 5.4 | 74.8
341 | 34 | No | Pumice | 2.15 | NS | 4.62 | 10.15 | 14.77 | 29.85 | 41.54 | 59.85 | 69.38 | 84.46 | NS | 60/70 | No addition | N/a | N/a | N/a | N/a | N/a | N/a | N/a | N/a | N/a | N/a | N/a | N/a | N/a | TSR | % | 5.5 | 72.4
350 | 35 | No | Granite | 0.77 | NS | 4.62 | 10.15 | 14.77 | 29.85 | 41.54 | 59.85 | 69.38 | 84.46 | NS | 80/100 | No addition | N/a | N/a | N/a | N/a | N/a | N/a | N/a | N/a | N/a | N/a | N/a | N/a | N/a | TSR | % | 5 | 62.1
351 | 36 | No | Quartzite | 1.16 | NS | 4.62 | 10.15 | 14.77 | 29.85 | 41.54 | 59.85 | 69.38 | 84.46 | NS | 80/100 | No addition | N/a | N/a | N/a | N/a | N/a | N/a | N/a | N/a | N/a | N/a | N/a | N/a | N/a | TSR | % | 4.78 | 63.6
352 | 37 | No | Limestone | 3.04 | NS | 4.62 | 10.15 | 14.77 | 29.85 | 41.54 | 59.85 | 69.38 | 84.46 | NS | 80/100 | No addition | N/a | N/a | N/a | N/a | N/a | N/a | N/a | N/a | N/a | N/a | N/a | N/a | N/a | TSR | % | 5.6 | 70.4
353 | 38 | No | Pumice | 2.15 | NS | 4.62 | 10.15 | 14.77 | 29.85 | 41.54 | 59.85 | 69.38 | 84.46 | NS | 80/100 | No addition | N/a | N/a | N/a | N/a | N/a | N/a | N/a | N/a | N/a | N/a | N/a | N/a | N/a | TSR | % | 5.3 | 68.2
500 | 39 | Yes | Granite | NS | NS | 5.98 | 16.28 | 21.25 | 38.8 | 54.83 | 69.97 | 81.42 | 100 | Limestone | 80/100 | PE | Physical | Fibers | Coarse | 5 | Dry | No | N/a | 160 | N/a | No | No | No | 40 | TSR | % | 5 | 92
501 | 40 | Yes | Granite | NS | NS | 5.98 | 16.28 | 21.25 | 38.8 | 54.83 | 69.97 | 81.42 | 100 | Limestone | 80/100 | PE | Physical | Fibers | Coarse | 5 | Dry | No | N/a | 160 | N/a | No | No | No | 80 | TSR | % | 5 | 99
502 | 41 | Yes | Granite | NS | NS | 5.98 | 16.28 | 21.25 | 38.8 | 54.83 | 69.97 | 81.42 | 100 | Limestone | 80/100 | PE | Physical | Fibers | Coarse | 5 | Dry | No | N/a | 160 | N/a | No | No | No | 120 | TSR | % | 5 | 83
503 | 42 | Yes | Granite | NS | NS | 5.98 | 16.28 | 21.25 | 38.8 | 54.83 | 69.97 | 81.42 | 100 | Limestone | 80/100 | PE | Physical | Pellets | Coarse | 4 | Dry | No | N/a | 160 | N/a | Yes | No | No | 40 | TSR | % | 5 | 83
504 | 43 | Yes | Granite | NS | NS | 5.98 | 16.28 | 21.25 | 38.8 | 54.83 | 69.97 | 81.42 | 100 | Limestone | 80/100 | PE | Physical | Pellets | Coarse | 4 | Dry | No | N/a | 160 | N/a | Yes | No | No | 80 | TSR | % | 5 | 98
505 | 44 | Yes | Granite | NS | NS | 5.98 | 16.28 | 21.25 | 38.8 | 54.83 | 69.97 | 81.42 | 100 | Limestone | 80/100 | PE | Physical | Pellets | Coarse | 4 | Dry | No | N/a | 160 | N/a | Yes | No | No | 120 | TSR | % | 5 | 82
506 | 45 | Yes | Granite | NS | NS | 5.98 | 16.28 | 21.25 | 38.8 | 54.83 | 69.97 | 81.42 | 100 | Limestone | 80/100 | PP | Physical | Pellets | Coarse | 7.5 | Dry | No | N/a | 160 | N/a | Yes | No | No | 40 | TSR | % | 5 | 88
507 | 46 | Yes | Granite | NS | NS | 5.98 | 16.28 | 21.25 | 38.8 | 54.83 | 69.97 | 81.42 | 100 | Limestone | 80/100 | PP | Physical | Pellets | Coarse | 7.5 | Dry | No | N/a | 160 | N/a | Yes | No | No | 80 | TSR | % | 5 | 83
508 | 47 | Yes | Granite | NS | NS | 5.98 | 16.28 | 21.25 | 38.8 | 54.83 | 69.97 | 81.42 | 100 | Limestone | 80/100 | PP | Physical | Pellets | Coarse | 7.5 | Dry | No | N/a | 160 | N/a | Yes | No | No | 120 | TSR | % | 5 | 85
525 | 48 | No | Granite | NS | NS | 5.98 | 16.28 | 21.25 | 38.8 | 54.83 | 69.97 | 81.42 | 100 | Limestone | 80/100 | No addition | N/a | N/a | N/a | N/a | N/a | N/a | N/a | N/a | N/a | N/a | N/a | N/a | N/a | TSR | % | 5 | 97
542 | 49 | Yes | Granite | NS | NS | 5.98 | 16.28 | 21.25 | 38.8 | 54.83 | 69.97 | 81.42 | 100 | Limestone | 80/100 | PE | Physical | Shredded | Coarse | 8 | Wet | No | 11000 | 160 | 0.33 | No | No | No | 2 | TSR | % | 4.9 | 87
543 | 50 | Yes | Granite | NS | NS | 5.98 | 16.28 | 21.25 | 38.8 | 54.83 | 69.97 | 81.42 | 100 | Limestone | 80/100 | PE | Physical | Shredded | Coarse | 8 | Wet | No | 11000 | 160 | 0.33 | No | No | No | 3 | TSR | % | 4.9 | 97
544 | 51 | Yes | Granite | NS | NS | 5.98 | 16.28 | 21.25 | 38.8 | 54.83 | 69.97 | 81.42 | 100 | Limestone | 80/100 | PE | Physical | Shredded | Coarse | 8 | Dry | No | NS | 160 | NS | No | No | No | 40.81633 | TSR | % | 4.9 | 94
545 | 52 | Yes | Granite | NS | NS | 5.98 | 16.28 | 21.25 | 38.8 | 54.83 | 69.97 | 81.42 | 100 | Limestone | 80/100 | PE | Physical | Shredded | Coarse | 8 | Dry | No | NS | 160 | NS | No | No | No | 81.63265 | TSR | % | 4.9 | 100
546 | 53 | Yes | Granite | NS | NS | 5.98 | 16.28 | 21.25 | 38.8 | 54.83 | 69.97 | 81.42 | 100 | Limestone | 80/100 | PE | Physical | Shredded | Coarse | 8 | Dry | No | NS | 160 | NS | No | No | No | 122.449 | TSR | % | 4.9 | 100
555 | 54 | No | Granite | NS | NS | 5.98 | 16.28 | 21.25 | 38.8 | 54.83 | 69.97 | 81.42 | 100 | Limestone | 80/100 | No addition | N/a | N/a | N/a | N/a | N/a | N/a | N/a | N/a | N/a | N/a | N/a | N/a | N/a | TSR | % | 4.9 | 97
564 | 55 | Yes | Granite | 0.34 | 2.72 | 9.7 | 12.17 | 14.83 | 19.77 | 23.95 | 62.55 | 95.06 | 100 | Stone dust and Lime | 60/70 | Plastic Mix | Physical | Shredded | NS | NS | Dry | No | NS | 155 | NS | No | No | No | 4 | TSR | % | 6.19 | 88.54
565 | 56 | Yes | Granite | 0.34 | 2.72 | 9.7 | 12.17 | 14.83 | 19.77 | 23.95 | 62.55 | 95.06 | 100 | Stone dust and Lime | 60/70 | Plastic Mix | Physical | Shredded | NS | NS | Dry | No | NS | 155 | NS | No | No | No | 8 | TSR | % | 6.03 | 92.1
566 | 57 | Yes | Granite | 0.34 | 2.72 | 9.7 | 12.17 | 14.83 | 19.77 | 23.95 | 62.55 | 95.06 | 100 | Stone dust and Lime | 60/70 | Plastic Mix | Physical | Shredded | NS | NS | Dry | No | NS | 155 | NS | No | No | No | 12 | TSR | % | 5.88 | 90.43
567 | 58 | Yes | Granite | 0.34 | 2.72 | 9.7 | 12.17 | 14.83 | 19.77 | 23.95 | 62.55 | 95.06 | 100 | Stone dust and Lime | 60/70 | Plastic Mix | Physical | Shredded | NS | NS | Dry | No | NS | 155 | NS | No | No | No | 16 | TSR | % | 5.72 | 89.87
583 | 59 | Yes | Limestone | NS | NS | 6.07 | 13.01 | 31.94 | 42.92 | 58.96 | 78.61 | 95.09 | 100 | Portland Cement | 60/70 | PET | Physical | NS | NS | N/a | Wet | No | 4000 | 160 | 1 | No | No | No | 2.5 | TSR | % | 4.8 | 81.08
584 | 60 | Yes | Limestone | NS | NS | 6.07 | 13.01 | 31.94 | 42.92 | 58.96 | 78.61 | 95.09 | 100 | Portland Cement | 60/70 | PET | Physical | NS | NS | N/a | Wet | No | 4000 | 160 | 1 | No | No | No | 5 | TSR | % | 4.8 | 82.71
585 | 61 | Yes | Limestone | NS | NS | 6.07 | 13.01 | 31.94 | 42.92 | 58.96 | 78.61 | 95.09 | 100 | Portland Cement | 60/70 | PET | Physical | NS | NS | N/a | Wet | No | 4000 | 160 | 1 | No | No | No | 7.5 | TSR | % | 4.8 | 94.49
586 | 62 | Yes | Limestone | NS | NS | 6.07 | 13.01 | 31.94 | 42.92 | 58.96 | 78.61 | 95.09 | 100 | Portland Cement | 60/70 | PET | Physical | NS | NS | N/a | Wet | No | 4000 | 160 | 1 | No | No | No | 10 | TSR | % | 4.8 | 93.61
587 | 63 | Yes | Limestone | NS | NS | 6.07 | 13.01 | 31.94 | 42.92 | 58.96 | 78.61 | 95.09 | 100 | Portland Cement | 60/70 | PET | Physical | NS | NS | N/a | Wet | No | 4000 | 160 | 1 | No | No | No | 12.5 | TSR | % | 4.8 | 86.97
588 | 64 | Yes | Limestone | NS | NS | 6.07 | 13.01 | 31.94 | 42.92 | 58.96 | 78.61 | 95.09 | 100 | Portland Cement | 60/70 | PET | Physical | NS | NS | N/a | Wet | No | 4000 | 160 | 1 | No | No | No | 15 | TSR | % | 4.8 | 83.96
595 | 65 | No | Limestone | NS | NS | 6.07 | 13.01 | 31.94 | 42.92 | 58.96 | 78.61 | 95.09 | 100 | Portland Cement | 60/70 | No addition | N/a | N/a | N/a | N/a | N/a | N/a | N/a | N/a | N/a | N/a | N/a | N/a | N/a | TSR | % | 4.8 | 73.93
765 | 66 | Yes | Granite | NS | NS | 6.83 | 14.53 | 19.8 | 34.3 | 46.81 | 70.61 | 88.49 | 100 | Limestone | 70/100 | PE | Physical | Pellets | Fine | 2.06 | Wet | No | 7400 | 160 | NS | No | Yes | No | 5 | TSR | % | 5 | 64.88
766 | 67 | Yes | Granite | NS | NS | 6.83 | 14.53 | 19.8 | 34.3 | 46.81 | 70.61 | 88.49 | 100 | Limestone | 70/100 | PE | Physical | Pellets | Fine | 2.06 | Dry | No | NS | 165 | NS | No | Yes | No | 5 | TSR | % | 5 | 72.34
772 | 68 | No | Granite | NS | NS | 6.83 | 14.53 | 19.8 | 34.3 | 46.81 | 70.61 | 88.49 | 100 | Limestone | 35/50 | N/a | N/a | N/a | N/a | N/a | N/a | N/a | N/a | N/a | N/a | N/a | N/a | N/a | N/a | TSR | % | 5 | 74.27
854 | 69 | Yes | Granite | 0.47 | NS | 7.04 | 22.85 | 31.86 | 49.74 | 61.67 | 78.84 | 94.91 | 100.02 | NS | 50/70 | PET | Physical | Shredded | Fine | 1.77 | Dry | NS | NS | NS | NS | No | No | No | 2 | TSR | % | 5.2 | 85.03
855 | 70 | Yes | Granite | 0.47 | NS | 7.04 | 22.85 | 31.86 | 49.74 | 61.67 | 78.84 | 94.91 | 100.02 | NS | 50/70 | PET | Physical | Shredded | Fine | 1.77 | Dry | NS | NS | NS | NS | No | No | No | 5 | TSR | % | 5.2 | 86.58
856 | 71 | Yes | Granite | 0.47 | NS | 7.04 | 22.85 | 31.86 | 49.74 | 61.67 | 78.84 | 94.91 | 100.02 | NS | 50/70 | PET | Physical | Shredded | Fine | 1.77 | Dry | NS | NS | NS | NS | No | No | No | 7.5 | TSR | % | 5.2 | 83.52
857 | 72 | Yes | Granite | 0.47 | NS | 7.04 | 22.85 | 31.86 | 49.74 | 61.67 | 78.84 | 94.91 | 100.02 | NS | 50/70 | PET | Physical | Shredded | Fine | 0.3 | Dry | NS | NS | NS | NS | No | No | No | 2 | TSR | % | 5.2 | 88.81
858 | 73 | Yes | Granite | 0.47 | NS | 7.04 | 22.85 | 31.86 | 49.74 | 61.67 | 78.84 | 94.91 | 100.02 | NS | 50/70 | PET | Physical | Shredded | Fine | 0.3 | Dry | NS | NS | NS | NS | No | No | No | 5 | TSR | % | 5.2 | 86.81
859 | 74 | Yes | Granite | 0.47 | NS | 7.04 | 22.85 | 31.86 | 49.74 | 61.67 | 78.84 | 94.91 | 100.02 | NS | 50/70 | PET | Physical | Shredded | Fine | 0.3 | Dry | NS | NS | NS | NS | No | No | No | 7.5 | TSR | % | 5.2 | 85.79
867 | 75 | No | Granite | 0.47 | NS | 7.04 | 22.85 | 31.86 | 49.74 | 61.67 | 78.84 | 94.91 | 100.02 | NS | 50/70 | N/a | N/a | N/a | N/a | N/a | N/a | N/a | N/a | N/a | N/a | N/a | N/a | N/a | N/a | TSR | % | 5.2 | 95.6
882 | 76 | No | Basaltic | 1.2 | 2.8 | 4.86 | 13.78 | 20.56 | 34.94 | 45.68 | 60.5 | 66.63 | 83.11 | NS | 50/70 | N/a | N/a | N/a | N/a | N/a | N/a | N/a | N/a | N/a | N/a | N/a | N/a | N/a | N/a | TSR | % | 5.23 | 82.51
883 | 77 | Yes | Basaltic | 1.2 | 2.8 | 4.86 | 13.78 | 20.56 | 34.94 | 45.68 | 60.5 | 66.63 | 83.11 | NS | 50/70 | PP | Physical | Shredded | Fine | 0.15 | Wet | No | 3500 | 180 | 0.75 | No | No | No | 0.5 | TSR | % | 5.17 | 99.14
884 | 78 | Yes | Basaltic | 1.2 | 2.8 | 4.86 | 13.78 | 20.56 | 34.94 | 45.68 | 60.5 | 66.63 | 83.11 | NS | 50/70 | PP | Physical | Shredded | Fine | 0.15 | Wet | No | 3500 | 180 | 0.75 | No | No | No | 1 | TSR | % | 5.13 | 103.33
885 | 79 | Yes | Basaltic | 1.2 | 2.8 | 4.86 | 13.78 | 20.56 | 34.94 | 45.68 | 60.5 | 66.63 | 83.11 | NS | 50/70 | PP | Physical | Shredded | Fine | 0.15 | Wet | No | 3500 | 180 | 0.75 | No | No | No | 2 | TSR | % | 5 | 105.42
886 | 80 | Yes | Basaltic | 1.2 | 2.8 | 4.86 | 13.78 | 20.56 | 34.94 | 45.68 | 60.5 | 66.63 | 83.11 | NS | 50/70 | PP | Physical | Shredded | Fine | 0.15 | Wet | No | 3500 | 180 | 0.75 | No | No | No | 3 | TSR | % | 4.96 | 84.85
887 | 81 | Yes | Basaltic | 1.2 | 2.8 | 4.86 | 13.78 | 20.56 | 34.94 | 45.68 | 60.5 | 66.63 | 83.11 | NS | 50/70 | PP | Physical | Shredded | Fine | 0.15 | Wet | No | 3500 | 180 | 0.75 | No | No | No | 4 | TSR | % | 4.91 | 81.28
888 | 82 | Yes | Basaltic | 1.2 | 2.8 | 4.86 | 13.78 | 20.56 | 34.94 | 45.68 | 60.5 | 66.63 | 83.11 | NS | 50/70 | PP | Physical | Shredded | Fine | 0.15 | Wet | No | 3500 | 180 | 0.75 | No | No | No | 4.5 | TSR | % | 4.88 | 80.54
907 | 83 | Yes | NS | 0.62 | 2.8 | 5 | 12 | 16.39 | 34.89 | 50.13 | 69.58 | 78.98 | 94.52 | Stone dust | 85/100 | PE | Physical | Shredded | Fine | 2.36 | Dry | No | NS | 157.5 | NS | No | No | No | 7 | TSR | % | 5.17 | 90.45
908 | 84 | Yes | NS | 0.62 | 2.8 | 5 | 12 | 16.39 | 34.89 | 50.13 | 69.58 | 78.98 | 94.52 | Stone dust | 85/100 | PE | Physical | Shredded | Fine | 2.36 | Dry | No | NS | 157.5 | NS | No | No | No | 9 | TSR | % | 5.17 | 98.93
909 | 85 | Yes | NS | 0.62 | 2.8 | 5 | 12 | 16.39 | 34.89 | 50.13 | 69.58 | 78.98 | 94.52 | Stone dust | 85/100 | PE | Physical | Shredded | Fine | 2.36 | Dry | No | NS | 157.5 | NS | No | No | No | 11 | TSR | % | 5.17 | 95.83
1102 | 86 | Yes | Granite | 0.39 | 2.74 | NS | NS | 10.07 | 41.94 | 64.65 | 89.93 | 96.15 | 100 | NS | 50/70 | PET | Physical | Shredded | Fine | NS | Wet | No | 60 | 165 | 2 | No | No | No | 4 | TSR | % | 4.25 | 80
1103 | 87 | Yes | Granite | 0.39 | 2.74 | NS | NS | 10.07 | 41.94 | 64.65 | 89.93 | 96.15 | 100 | NS | 50/70 | PET | Physical | Shredded | Fine | NS | Wet | No | 60 | 165 | 2 | No | No | No | 5 | TSR | % | 4.25 | 83
1104 | 88 | Yes | Granite | 0.39 | 2.74 | NS | NS | 10.07 | 41.94 | 64.65 | 89.93 | 96.15 | 100 | NS | 50/70 | PET | Physical | Shredded | Fine | NS | Wet | No | 60 | 165 | 2 | No | No | No | 6 | TSR | % | 4.25 | 93
1107 | 89 | No | Granite | 0.39 | 2.74 | NS | NS | 10.07 | 41.94 | 64.65 | 89.93 | 96.15 | 100 | NS | 50/70 | N/a | N/a | N/a | N/a | N/a | N/a | N/a | N/a | N/a | N/a | N/a | N/a | N/a | N/a | TSR | % | 4.25 | 81
1132 | 90 | Yes | NS | 0.1 | NS | 7 | 14 | 28 | 33 | 52 | 65 | 80 | 89 | NS | 60/70 | PE | Physical | Shredded | Fine | 2.36 | Wet | No | NS | 160 | NS | No | No | No | 2 | TSR | % | Ns | 66.81
1133 | 91 | Yes | NS | 0.1 | NS | 7 | 14 | 28 | 33 | 52 | 65 | 80 | 89 | NS | 60/70 | PE | Physical | Shredded | Fine | 2.36 | Wet | No | NS | 160 | NS | No | No | No | 4 | TSR | % | Ns | 73.95
1134 | 92 | Yes | NS | 0.1 | NS | 7 | 14 | 28 | 33 | 52 | 65 | 80 | 89 | NS | 60/70 | PE | Physical | Shredded | Fine | 2.36 | Wet | No | NS | 160 | NS | No | No | No | 6 | TSR | % | Ns | 89.06
1135 | 93 | Yes | NS | 0.1 | NS | 7 | 14 | 28 | 33 | 52 | 65 | 80 | 89 | NS | 60/70 | PE | Physical | Shredded | Fine | 2.36 | Wet | No | NS | 160 | NS | No | No | No | 8 | TSR | % | Ns | 83.98
1136 | 94 | Yes | NS | 0.1 | NS | 7 | 14 | 28 | 33 | 52 | 65 | 80 | 89 | NS | 60/70 | PE | Physical | Shredded | Fine | 2.36 | Wet | No | NS | 160 | NS | No | No | No | 10 | TSR | % | Ns | 81.24
1137 | 95 | Yes | NS | 0.1 | NS | 7 | 14 | 28 | 33 | 52 | 65 | 80 | 89 | NS | 60/70 | PE | Physical | Shredded | Fine | 2.36 | Wet | No | NS | 160 | NS | No | No | No | 12 | TSR | % | Ns | 80.36
1138 | 96 | Yes | NS | 0.1 | NS | 7 | 14 | 28 | 33 | 52 | 65 | 80 | 89 | NS | 60/70 | PE | Physical | Shredded | Fine | 2.36 | Dry | No | NS | 170 | NS | No | No | No | 2 | TSR | % | Ns | 65.24
1139 | 97 | Yes | NS | 0.1 | NS | 7 | 14 | 28 | 33 | 52 | 65 | 80 | 89 | NS | 60/70 | PE | Physical | Shredded | Fine | 2.36 | Dry | No | NS | 170 | NS | No | No | No | 4 | TSR | % | Ns | 69.5
1140 | 98 | Yes | NS | 0.1 | NS | 7 | 14 | 28 | 33 | 52 | 65 | 80 | 89 | NS | 60/70 | PE | Physical | Shredded | Fine | 2.36 | Dry | No | NS | 170 | NS | No | No | No | 6 | TSR | % | Ns | 83.2
1141 | 99 | Yes | NS | 0.1 | NS | 7 | 14 | 28 | 33 | 52 | 65 | 80 | 89 | NS | 60/70 | PE | Physical | Shredded | Fine | 2.36 | Dry | No | NS | 170 | NS | No | No | No | 8 | TSR | % | Ns | 97.17
1142 | 100 | Yes | NS | 0.1 | NS | 7 | 14 | 28 | 33 | 52 | 65 | 80 | 89 | NS | 60/70 | PE | Physical | Shredded | Fine | 2.36 | Dry | No | NS | 170 | NS | No | No | No | 10 | TSR | % | Ns | 93.56
1143 | 101 | Yes | NS | 0.1 | NS | 7 | 14 | 28 | 33 | 52 | 65 | 80 | 89 | NS | 60/70 | PE | Physical | Shredded | Fine | 2.36 | Dry | No | NS | 170 | NS | No | No | No | 12 | TSR | % | Ns | 91.81
1144 | 102 | Yes | NS | 0.1 | NS | 7 | 14 | 28 | 33 | 52 | 65 | 80 | 89 | NS | 60/70 | PE | Physical | Shredded | Fine | 2.36 | Wet | No | NS | 160 | NS | No | No | No | 2 | TSR | % | Ns | 76.09
1145 | 103 | Yes | NS | 0.1 | NS | 7 | 14 | 28 | 33 | 52 | 65 | 80 | 89 | NS | 60/70 | PE | Physical | Shredded | Fine | 2.36 | Wet | No | NS | 160 | NS | No | No | No | 4 | TSR | % | Ns | 74.18
1146 | 104 | Yes | NS | 0.1 | NS | 7 | 14 | 28 | 33 | 52 | 65 | 80 | 89 | NS | 60/70 | PE | Physical | Shredded | Fine | 2.36 | Wet | No | NS | 160 | NS | No | No | No | 6 | TSR | % | Ns | 87.75
1147 | 105 | Yes | NS | 0.1 | NS | 7 | 14 | 28 | 33 | 52 | 65 | 80 | 89 | NS | 60/70 | PE | Physical | Shredded | Fine | 2.36 | Wet | No | NS | 160 | NS | No | No | No | 8 | TSR | % | Ns | 83.75
1148 | 106 | Yes | NS | 0.1 | NS | 7 | 14 | 28 | 33 | 52 | 65 | 80 | 89 | NS | 60/70 | PE | Physical | Shredded | Fine | 2.36 | Wet | No | NS | 160 | NS | No | No | No | 10 | TSR | % | Ns | 82.67
1149 | 107 | Yes | NS | 0.1 | NS | 7 | 14 | 28 | 33 | 52 | 65 | 80 | 89 | NS | 60/70 | PE | Physical | Shredded | Fine | 2.36 | Wet | No | NS | 160 | NS | No | No | No | 12 | TSR | % | Ns | 77.98
1150 | 108 | Yes | NS | 0.1 | NS | 7 | 14 | 28 | 33 | 52 | 65 | 80 | 89 | NS | 60/70 | PE | Physical | Shredded | Fine | 2.36 | Dry | No | NS | 170 | NS | No | No | No | 2 | TSR | % | Ns | 65.77
1151 | 109 | Yes | NS | 0.1 | NS | 7 | 14 | 28 | 33 | 52 | 65 | 80 | 89 | NS | 60/70 | PE | Physical | Shredded | Fine | 2.36 | Dry | No | NS | 170 | NS | No | No | No | 4 | TSR | % | Ns | 69.9
1152 | 110 | Yes | NS | 0.1 | NS | 7 | 14 | 28 | 33 | 52 | 65 | 80 | 89 | NS | 60/70 | PE | Physical | Shredded | Fine | 2.36 | Dry | No | NS | 170 | NS | No | No | No | 6 | TSR | % | Ns | 82.93
1153 | 111 | Yes | NS | 0.1 | NS | 7 | 14 | 28 | 33 | 52 | 65 | 80 | 89 | NS | 60/70 | PE | Physical | Shredded | Fine | 2.36 | Dry | No | NS | 170 | NS | No | No | No | 8 | TSR | % | Ns | 96.53
1154 | 112 | Yes | NS | 0.1 | NS | 7 | 14 | 28 | 33 | 52 | 65 | 80 | 89 | NS | 60/70 | PE | Physical | Shredded | Fine | 2.36 | Dry | No | NS | 170 | NS | No | No | No | 10 | TSR | % | Ns | 90.78
1155 | 113 | Yes | NS | 0.1 | NS | 7 | 14 | 28 | 33 | 52 | 65 | 80 | 89 | NS | 60/70 | PE | Physical | Shredded | Fine | 2.36 | Dry | No | NS | 170 | NS | No | No | No | 12 | TSR | % | Ns | 91.2
1157 | 114 | No | NS | 0.1 | NS | 7 | 14 | 28 | 33 | 52 | 65 | 80 | 89 | NS | 60/70 | N/a | N/a | N/a | N/a | N/a | N/a | N/a | N/a | N/a | N/a | N/a | N/a | N/a | N/a | TSR | % | Ns | 62.65
1161 | 115 | Yes | Ophitic | NS | NS | NS | NS | NS | NS | NS | NS | NS | NS | NS | 50/70 | PS | Physical | Shredded | Fine | 2 | Dry | No | NS | 170 | NS | No | Yes | No | 23 | TSR | % | 2.311 | 101
1163 | 116 | Yes | Ophitic | NS | NS | NS | NS | NS | NS | NS | NS | NS | NS | NS | 50/70 | PS | Physical | Shredded | Fine | 2 | Dry | No | NS | 170 | NS | No | Yes | No | 23 | TSR | % | 2.311 | 100
1166 | 117 | No | Ophitic | NS | NS | NS | NS | NS | NS | NS | NS | NS | NS | NS | 50/70 | N/a | N/a | N/a | N/a | N/a | N/a | N/a | N/a | N/a | N/a | N/a | N/a | N/a | N/a | TSR | % | 3.3 | 85
1273 | 118 | Yes | Limestone | 2.7 | NS | 5.65 | 12.26 | 18.06 | 34.52 | 49.35 | 75.97 | 87.74 | 100 | NS | 50/70 | Plastic Mix | Physical | Shredded | Fine | 1.12 | Dry | No | NS | 180 | NS | No | Yes | No | 11.11 | TSR | % | 4.23 | 80.35
1274 | 119 | Yes | Limestone | 2.7 | NS | 5.65 | 12.26 | 18.06 | 34.52 | 49.35 | 75.97 | 87.74 | 100 | NS | 50/70 | Plastic Mix | Physical | Shredded | Fine | 1.12 | Dry | No | NS | 180 | NS | No | Yes | No | 22.22 | TSR | % | 4.2 | 76.58
1275 | 120 | Yes | Limestone | 2.7 | NS | 5.65 | 12.26 | 18.06 | 34.52 | 49.35 | 75.97 | 87.74 | 100 | NS | 50/70 | Plastic Mix | Physical | Shredded | Coarse | 7.5 | Dry | No | NS | 180 | NS | No | Yes | No | 11.11 | TSR | % | 4.23 | 79.67
1276 | 121 | Yes | Limestone | 2.7 | NS | 5.65 | 12.26 | 18.06 | 34.52 | 49.35 | 75.97 | 87.74 | 100 | NS | 50/70 | Plastic Mix | Physical | Shredded | Coarse | 7.5 | Dry | No | NS | 180 | NS | No | Yes | No | 22.22 | TSR | % | 4.2 | 81.15
1283 | 122 | No | Limestone | 2.7 | NS | 5.65 | 12.26 | 18.06 | 34.52 | 49.35 | 75.97 | 87.74 | 100 | NS | 50/70 | N/a | N/a | N/a | N/a | N/a | N/a | N/a | N/a | N/a | N/a | N/a | N/a | N/a | N/a | TSR | % | 4.62 | 83.4
1289 | 123 | No | Limestone | 2.7 | NS | 5.65 | 12.26 | 18.06 | 34.52 | 49.35 | 75.97 | 87.74 | 100 | NS | 50/70 | N/a | N/a | N/a | N/a | N/a | N/a | N/a | N/a | N/a | N/a | N/a | N/a | N/a | N/a | TSR | % | 4.23 | 78.18
1393 | 124 | Yes | Limestone | NS | NS | 7.07 | 10.6 | 14.97 | 33.47 | 51.35 | 70.48 | 100 | 100 | NS | 35/50 | PE | Physical | Shredded | Coarse | 50 | Dry | No | NS | NS | NS | No | No | No | 6 | TSR | % | 5 | 89.41
1400 | 125 | No | Limestone | NS | NS | 7.07 | 10.6 | 14.97 | 33.47 | 51.35 | 70.48 | 100 | 100 | NS | 35/50 | N/a | N/a | N/a | N/a | N/a | N/a | N/a | N/a | N/a | N/a | N/a | N/a | N/a | N/a | TSR | % | 5 | 108.68
1410 | 126 | No | NS | NS | NS | 7 | 23 | 32 | 50 | 62 | 79 | 94 | 100 | NS | 50/70 | N/a | N/a | N/a | N/a | N/a | N/a | N/a | N/a | N/a | N/a | N/a | N/a | N/a | 0 | TSR | % | 5.1 | 95.03
1411 | 127 | Yes | NS | NS | NS | 7 | 23 | 32 | 50 | 62 | 79 | 94 | 100 | NS | 50/70 | Plastic Mix | Physical | Shredded | Fine | 2.36 | Dry | No | NS | 160 | NS | No | No | No | 8 | TSR | % | 4.5 | 96.6
1597 | 128 | Yes | Limestone | 0.95 | NS | 2.86 | 7.03 | 11.46 | 30.73 | 43.88 | 79.95 | 92.06 | 99.87 | NS | 60/70 | PE | Physical | Shredded | NS | NS | Dry | No | NS | NS | NS | No | No | No | 9 | TSR | % | 4.3 | 87.07
1598 | 129 | Yes | Limestone | 1.07 | NS | 2.86 | 7.03 | 11.46 | 30.73 | 43.88 | 79.95 | 92.06 | 99.87 | NS | 60/70 | PE | Physical | Shredded | NS | NS | Dry | No | NS | NS | NS | No | No | No | 9 | TSR | % | 4.28 | 86.03
1599 | 130 | Yes | Plagioclase and Chlorite | 0.96 | NS | 2.86 | 7.03 | 11.46 | 30.73 | 43.88 | 79.95 | 92.06 | 99.87 | NS | 60/70 | PE | Physical | Shredded | NS | NS | Dry | No | NS | NS | NS | No | No | No | 9 | TSR | % | 4.37 | 73.04
1600 | 131 | Yes | SIlicius | 1.02 | NS | 2.86 | 7.03 | 11.46 | 30.73 | 43.88 | 79.95 | 92.06 | 99.87 | NS | 60/70 | PE | Physical | Shredded | NS | NS | Dry | No | NS | NS | NS | No | No | No | 9 | TSR | % | 4.28 | 72.12
1601 | 132 | Yes | Limestone | 0.95 | NS | 2.86 | 7.03 | 11.46 | 30.73 | 43.88 | 79.95 | 92.06 | 99.87 | NS | 60/70 | PE | Physical | Shredded | NS | NS | Dry | No | NS | NS | NS | No | No | No | 9 | TSR | % | 4.3 | 89.04
1602 | 133 | Yes | Limestone | 1.07 | NS | 2.86 | 7.03 | 11.46 | 30.73 | 43.88 | 79.95 | 92.06 | 99.87 | NS | 60/70 | PE | Physical | Shredded | NS | NS | Dry | No | NS | NS | NS | No | No | No | 9 | TSR | % | 4.28 | 88.06
1603 | 134 | Yes | Plagioclase and Chlorite | 0.96 | NS | 2.86 | 7.03 | 11.46 | 30.73 | 43.88 | 79.95 | 92.06 | 99.87 | NS | 60/70 | PE | Physical | Shredded | NS | NS | Dry | No | NS | NS | NS | No | No | No | 9 | TSR | % | 4.37 | 79.07
1604 | 135 | Yes | SIlicius | 1.02 | NS | 2.86 | 7.03 | 11.46 | 30.73 | 43.88 | 79.95 | 92.06 | 99.87 | NS | 60/70 | PE | Physical | Shredded | NS | NS | Dry | No | NS | NS | NS | No | No | No | 9 | TSR | % | 4.28 | 75.01
1605 | 136 | Yes | Limestone | 0.95 | NS | 2.86 | 7.03 | 11.46 | 30.73 | 43.88 | 79.95 | 92.06 | 99.87 | NS | 60/70 | PE | Physical | Shredded | NS | NS | Dry | No | NS | NS | NS | No | No | No | 9 | TSR | % | 4.3 | 92.06
1606 | 137 | Yes | Limestone | 1.07 | NS | 2.86 | 7.03 | 11.46 | 30.73 | 43.88 | 79.95 | 92.06 | 99.87 | NS | 60/70 | PE | Physical | Shredded | NS | NS | Dry | No | NS | NS | NS | No | No | No | 9 | TSR | % | 4.28 | 92.06
1607 | 138 | Yes | Plagioclase and Chlorite | 0.96 | NS | 2.86 | 7.03 | 11.46 | 30.73 | 43.88 | 79.95 | 92.06 | 99.87 | NS | 60/70 | PE | Physical | Shredded | NS | NS | Dry | No | NS | NS | NS | No | No | No | 9 | TSR | % | 4.37 | 84.23
1608 | 139 | Yes | SIlicius | 1.02 | NS | 2.86 | 7.03 | 11.46 | 30.73 | 43.88 | 79.95 | 92.06 | 99.87 | NS | 60/70 | PE | Physical | Shredded | NS | NS | Dry | No | NS | NS | NS | No | No | No | 9 | TSR | % | 4.28 | 78.09
1609 | 140 | Yes | Limestone | 0.95 | NS | 2.86 | 7.03 | 11.46 | 30.73 | 43.88 | 79.95 | 92.06 | 99.87 | NS | 60/70 | PE | Physical | Shredded | NS | NS | Dry | No | NS | NS | NS | No | No | No | 9 | TSR | % | 4.3 | 95.07
1610 | 141 | Yes | Limestone | 1.07 | NS | 2.86 | 7.03 | 11.46 | 30.73 | 43.88 | 79.95 | 92.06 | 99.87 | NS | 60/70 | PE | Physical | Shredded | NS | NS | Dry | No | NS | NS | NS | No | No | No | 9 | TSR | % | 4.28 | 94.09
1611 | 142 | Yes | Plagioclase and Chlorite | 0.96 | NS | 2.86 | 7.03 | 11.46 | 30.73 | 43.88 | 79.95 | 92.06 | 99.87 | NS | 60/70 | PE | Physical | Shredded | NS | NS | Dry | No | NS | NS | NS | No | No | No | 9 | TSR | % | 4.37 | 87.13
1612 | 143 | Yes | SIlicius | 1.02 | NS | 2.86 | 7.03 | 11.46 | 30.73 | 43.88 | 79.95 | 92.06 | 99.87 | NS | 60/70 | PE | Physical | Shredded | NS | NS | Dry | No | NS | NS | NS | No | No | No | 9 | TSR | % | 4.28 | 80.12
1613 | 144 | No | Limestone | 0.95 | NS | 2.86 | 7.03 | 11.46 | 30.73 | 43.88 | 79.95 | 92.06 | 99.87 | NS | 60/70 | N/a | N/a | N/a | N/a | N/a | N/a | N/a | N/a | N/a | N/a | N/a | N/a | N/a | N/a | TSR | % | 4.28 | 84.99
1614 | 145 | No | Limestone | 1.07 | NS | 2.86 | 7.03 | 11.46 | 30.73 | 43.88 | 79.95 | 92.06 | 99.87 | NS | 60/70 | N/a | N/a | N/a | N/a | N/a | N/a | N/a | N/a | N/a | N/a | N/a | N/a | N/a | N/a | TSR | % | 4.28 | 83.07
1615 | 146 | No | Plagioclase and Chlorite | 0.96 | NS | 2.86 | 7.03 | 11.46 | 30.73 | 43.88 | 79.95 | 92.06 | 99.87 | NS | 60/70 | N/a | N/a | N/a | N/a | N/a | N/a | N/a | N/a | N/a | N/a | N/a | N/a | N/a | N/a | TSR | % | 4.28 | 70.09
1616 | 147 | No | SIlicius | 1.02 | NS | 2.86 | 7.03 | 11.46 | 30.73 | 43.88 | 79.95 | 92.06 | 99.87 | NS | 60/70 | N/a | N/a | N/a | N/a | N/a | N/a | N/a | N/a | N/a | N/a | N/a | N/a | N/a | N/a | TSR | % | 4.28 | 65.04
Note on F1: [Threaded comment] Your version of Excel allows you to read this threaded comment; however, any edits to it will get removed if the file is opened in a newer version of Excel. Learn more: https://go.microsoft.com/fwlink/?linkid=870924 Comment: NNeds to be between 2.4 and 2.9
Note on AD1: [Threaded comment] Your version of Excel allows you to read this threaded comment; however, any edits to it will get removed if the file is opened in a newer version of Excel. Learn more: https://go.microsoft.com/fwlink/?linkid=870924 Comment: The yellow cells mean that I double check and these are appropriate value. These ones are when the author specify by the addition by total mix weight.